## Spectrometer Raw Data
Wavelength | Spectrometer Data | Background Subtracted | Normalized Power | The spectral output of any given LED can vary due to LED die manufacturing proces, LED operating temperature and current. Therefore these spectral data are provided as a guidline. Please refere to specific test report of your product.
[nm] | [a.u.] | [a.u.] | [a.u.]
246 | -20.079 | 0 | 0
246.5 | -17.66 | 0 | 0
247 | -16.827 | 0.833 | 0.0002482003
247.5 | -19.985 | 0 | 0
248 | -18.618 | 0 | 0
248.5 | -19.273 | 0 | 0
249 | -18.858 | 0 | 0
249.5 | -17.595 | 0.065 | 1.936737e-05
250 | -21.331 | 0 | 0
250.5 | -20.736 | 0 | 0
251 | -20.982 | 0 | 0
251.5 | -21.59 | 0 | 0
252 | -20.021 | 0 | 0
252.5 | -18.071 | 0 | 0
253 | -19.284 | 0 | 0
253.5 | -19.625 | 0 | 0
254 | -20.847 | 0 | 0
254.5 | -19.931 | 0 | 0
255 | -20.764 | 0 | 0
255.5 | -21.314 | 0 | 0
256 | -20.049 | 0 | 0
256.5 | -19.36 | 0 | 0
257 | -18.706 | 0 | 0
257.5 | -18.988 | 0 | 0
258 | -19.146 | 0 | 0
258.5 | -18.898 | 0 | 0
259 | -18.476 | 0 | 0
259.5 | -18.265 | 0 | 0
260 | -18.162 | 0 | 0
260.5 | -18.016 | 0 | 0
261 | -17.833 | 0 | 0
261.5 | -17.673 | 0 | 0
262 | -17.506 | 0.154 | 4.588577e-05
262.5 | -17.36 | 0.3 | 8.938787e-05
263 | -17.246 | 0.414 | 0.0001233553
263.5 | -17.048 | 0.612 | 0.0001823513
264 | -16.836 | 0.824 | 0.0002455187
264.5 | -16.643 | 1.017 | 0.0003030249
265 | -16.826 | 0.834 | 0.0002484983
265.5 | -17.094 | 0.566 | 0.0001686451
266 | -17.18 | 0.48 | 0.0001430206
266.5 | -17.156 | 0.504 | 0.0001501716
267 | -17.146 | 0.514 | 0.0001531512
267.5 | -17.265 | 0.395 | 0.000117694
268 | -17.463 | 0.197 | 5.869804e-05
268.5 | -18.05 | 0 | 0
269 | -18.568 | 0 | 0
269.5 | -18.876 | 0 | 0
270 | -18.871 | 0 | 0
270.5 | -19.013 | 0 | 0
271 | -19.154 | 0 | 0
271.5 | -19.204 | 0 | 0
272 | -19.189 | 0 | 0
272.5 | -19.275 | 0 | 0
273 | -19.452 | 0 | 0
273.5 | -19.689 | 0 | 0
274 | -19.872 | 0 | 0
274.5 | -19.884 | 0 | 0
275 | -19.767 | 0 | 0
275.5 | -19.44 | 0 | 0
276 | -19.204 | 0 | 0
276.5 | -19.14 | 0 | 0
277 | -19.182 | 0 | 0
277.5 | -19.253 | 0 | 0
278 | -19.315 | 0 | 0
278.5 | -19.384 | 0 | 0
279 | -19.536 | 0 | 0
279.5 | -19.587 | 0 | 0
280 | -19.547 | 0 | 0
280.5 | -19.555 | 0 | 0
281 | -19.675 | 0 | 0
281.5 | -19.86 | 0 | 0
282 | -20.026 | 0 | 0
282.5 | -20.171 | 0 | 0
283 | -20.315 | 0 | 0
283.5 | -20.098 | 0 | 0
284 | -19.89 | 0 | 0
284.5 | -19.784 | 0 | 0
285 | -19.638 | 0 | 0
285.5 | -19.523 | 0 | 0
286 | -19.214 | 0 | 0
286.5 | -18.997 | 0 | 0
287 | -19.074 | 0 | 0
287.5 | -18.994 | 0 | 0
288 | -18.751 | 0 | 0
288.5 | -18.544 | 0 | 0
289 | -18.442 | 0 | 0
289.5 | -18.211 | 0 | 0
290 | -18.29 | 0 | 0
290.5 | -18.498 | 0 | 0
291 | -18.669 | 0 | 0
291.5 | -18.753 | 0 | 0
292 | -18.715 | 0 | 0
292.5 | -18.605 | 0 | 0
293 | -18.694 | 0 | 0
293.5 | -18.528 | 0 | 0
294 | -18.459 | 0 | 0
294.5 | -18.532 | 0 | 0
295 | -18.522 | 0 | 0
295.5 | -18.383 | 0 | 0
296 | -18.37 | 0 | 0
296.5 | -18.348 | 0 | 0
297 | -18.163 | 0 | 0
297.5 | -17.961 | 0 | 0
298 | -17.645 | 0.015 | 4.469394e-06
298.5 | -17.335 | 0.325 | 9.683686e-05
299 | -17.132 | 0.528 | 0.0001573227
299.5 | -16.859 | 0.801 | 0.0002386656
300 | -16.798 | 0.862 | 0.0002568412
300.5 | -16.714 | 0.946 | 0.0002818698
301 | -16.636 | 1.024 | 0.0003051106
301.5 | -16.484 | 1.176 | 0.0003504005
302 | -16.382 | 1.278 | 0.0003807923
302.5 | -16.241 | 1.419 | 0.0004228046
303 | -16.146 | 1.514 | 0.0004511108
303.5 | -16.234 | 1.426 | 0.0004248904
304 | -16.281 | 1.379 | 0.0004108863
304.5 | -16.615 | 1.045 | 0.0003113678
305 | -16.934 | 0.726 | 0.0002163186
305.5 | -17.39 | 0.27 | 8.044908e-05
306 | -17.599 | 0.061 | 1.817553e-05
306.5 | -17.583 | 0.077 | 2.294289e-05
307 | -17.565 | 0.095 | 2.830616e-05
307.5 | -17.461 | 0.199 | 5.929395e-05
308 | -17.512 | 0.148 | 4.409802e-05
308.5 | -17.449 | 0.211 | 6.286947e-05
309 | -17.527 | 0.133 | 3.962862e-05
309.5 | -17.624 | 0.036 | 1.072654e-05
310 | -17.816 | 0 | 0
310.5 | -17.958 | 0 | 0
311 | -18.029 | 0 | 0
311.5 | -18.277 | 0 | 0
312 | -18.378 | 0 | 0
312.5 | -18.629 | 0 | 0
313 | -18.722 | 0 | 0
313.5 | -18.708 | 0 | 0
314 | -18.639 | 0 | 0
314.5 | -18.524 | 0 | 0
315 | -18.755 | 0 | 0
315.5 | -18.903 | 0 | 0
316 | -18.978 | 0 | 0
316.5 | -18.851 | 0 | 0
317 | -18.735 | 0 | 0
317.5 | -18.764 | 0 | 0
318 | -18.495 | 0 | 0
318.5 | -18.208 | 0 | 0
319 | -18.258 | 0 | 0
319.5 | -18.68 | 0 | 0
320 | -18.972 | 0 | 0
320.5 | -19.311 | 0 | 0
321 | -19.34 | 0 | 0
321.5 | -19.297 | 0 | 0
322 | -19.376 | 0 | 0
322.5 | -19.399 | 0 | 0
323 | -19.394 | 0 | 0
323.5 | -19.281 | 0 | 0
324 | -19.004 | 0 | 0
324.5 | -19.022 | 0 | 0
325 | -19.031 | 0 | 0
325.5 | -18.671 | 0 | 0
326 | -18.235 | 0 | 0
326.5 | -17.977 | 0 | 0
327 | -17.625 | 0.035 | 1.042859e-05
327.5 | -17.449 | 0.211 | 6.286947e-05
328 | -17.163 | 0.497 | 0.0001480859
328.5 | -16.973 | 0.687 | 0.0002046982
329 | -16.721 | 0.939 | 0.000279784
329.5 | -16.761 | 0.899 | 0.0002678657
330 | -16.619 | 1.041 | 0.0003101759
330.5 | -16.326 | 1.334 | 0.0003974781
331 | -15.991 | 1.669 | 0.0004972945
331.5 | -15.81 | 1.85 | 0.0005512252
332 | -15.831 | 1.829 | 0.0005449681
332.5 | -15.882 | 1.778 | 0.0005297721
333 | -16.083 | 1.577 | 0.0004698822
333.5 | -16.153 | 1.507 | 0.0004490251
334 | -16.356 | 1.304 | 0.0003885393
334.5 | -16.602 | 1.058 | 0.0003152412
335 | -16.505 | 1.155 | 0.0003441433
335.5 | -16.403 | 1.257 | 0.0003745352
336 | -16.45 | 1.21 | 0.0003605311
336.5 | -16.967 | 0.693 | 0.000206486
337 | -17.602 | 0.058 | 1.728166e-05
337.5 | -18.197 | 0 | 0
338 | -18.474 | 0 | 0
338.5 | -18.352 | 0 | 0
339 | -18.17 | 0 | 0
339.5 | -18.02 | 0 | 0
340 | -18.248 | 0 | 0
340.5 | -18.603 | 0 | 0
341 | -18.891 | 0 | 0
341.5 | -19.295 | 0 | 0
342 | -19.695 | 0 | 0
342.5 | -19.912 | 0 | 0
343 | -19.776 | 0 | 0
343.5 | -19.529 | 0 | 0
344 | -19.484 | 0 | 0
344.5 | -19.755 | 0 | 0
345 | -20.402 | 0 | 0
345.5 | -20.843 | 0 | 0
346 | -21.015 | 0 | 0
346.5 | -20.947 | 0 | 0
347 | -20.609 | 0 | 0
347.5 | -20.352 | 0 | 0
348 | -20.316 | 0 | 0
348.5 | -20.246 | 0 | 0
349 | -20.121 | 0 | 0
349.5 | -19.973 | 0 | 0
350 | -19.761 | 0 | 0
350.5 | -19.373 | 0 | 0
351 | -19.018 | 0 | 0
351.5 | -18.549 | 0 | 0
352 | -18.367 | 0 | 0
352.5 | -18.093 | 0 | 0
353 | -18.018 | 0 | 0
353.5 | -18.274 | 0 | 0
354 | -18.479 | 0 | 0
354.5 | -18.527 | 0 | 0
355 | -18.658 | 0 | 0
355.5 | -18.717 | 0 | 0
356 | -18.921 | 0 | 0
356.5 | -19.163 | 0 | 0
357 | -19.32 | 0 | 0
357.5 | -19.279 | 0 | 0
358 | -19.382 | 0 | 0
358.5 | -19.374 | 0 | 0
359 | -19.474 | 0 | 0
359.5 | -19.46 | 0 | 0
360 | -19.515 | 0 | 0
360.5 | -19.39 | 0 | 0
361 | -19.433 | 0 | 0
361.5 | -19.474 | 0 | 0
362 | -19.471 | 0 | 0
362.5 | -19.499 | 0 | 0
363 | -19.214 | 0 | 0
363.5 | -19.044 | 0 | 0
364 | -19.104 | 0 | 0
364.5 | -19.073 | 0 | 0
365 | -18.959 | 0 | 0
365.5 | -18.831 | 0 | 0
366 | -18.488 | 0 | 0
366.5 | -18.28 | 0 | 0
367 | -18.28 | 0 | 0
367.5 | -18.304 | 0 | 0
368 | -18.218 | 0 | 0
368.5 | -18.055 | 0 | 0
369 | -18.069 | 0 | 0
369.5 | -18.147 | 0 | 0
370 | -18.142 | 0 | 0
370.5 | -18.199 | 0 | 0
371 | -18.28 | 0 | 0
371.5 | -18.444 | 0 | 0
372 | -18.432 | 0 | 0
372.5 | -18.736 | 0 | 0
373 | -18.767 | 0 | 0
373.5 | -18.552 | 0 | 0
374 | -18.171 | 0 | 0
374.5 | -18.424 | 0 | 0
375 | -18.759 | 0 | 0
375.5 | -19.115 | 0 | 0
376 | -19.62 | 0 | 0
376.5 | -19.692 | 0 | 0
377 | -19.781 | 0 | 0
377.5 | -19.859 | 0 | 0
378 | -19.991 | 0 | 0
378.5 | -19.954 | 0 | 0
379 | -19.82 | 0 | 0
379.5 | -19.932 | 0 | 0
380 | -20.137 | 0 | 0
380.5 | -20.298 | 0 | 0
381 | -20.081 | 0 | 0
381.5 | -19.933 | 0 | 0
382 | -19.727 | 0 | 0
382.5 | -19.682 | 0 | 0
383 | -19.763 | 0 | 0
383.5 | -19.899 | 0 | 0
384 | -20.061 | 0 | 0
384.5 | -20.305 | 0 | 0
385 | -20.39 | 0 | 0
385.5 | -20.299 | 0 | 0
386 | -20.229 | 0 | 0
386.5 | -20.171 | 0 | 0
387 | -20.142 | 0 | 0
387.5 | -20.024 | 0 | 0
388 | -19.954 | 0 | 0
388.5 | -19.944 | 0 | 0
389 | -19.747 | 0 | 0
389.5 | -19.543 | 0 | 0
390 | -19.367 | 0 | 0
390.5 | -18.976 | 0 | 0
391 | -18.739 | 0 | 0
391.5 | -18.561 | 0 | 0
392 | -18.368 | 0 | 0
392.5 | -17.963 | 0 | 0
393 | -17.683 | 0 | 0
393.5 | -17.232 | 0.428 | 0.0001275267
394 | -17.056 | 0.604 | 0.0001799676
394.5 | -17.062 | 0.598 | 0.0001781798
395 | -17.231 | 0.429 | 0.0001278247
395.5 | -17.297 | 0.363 | 0.0001081593
396 | -17.469 | 0.191 | 5.691028e-05
396.5 | -17.603 | 0.057 | 1.69837e-05
397 | -17.71 | 0 | 0
397.5 | -17.509 | 0.151 | 4.49919e-05
398 | -17.448 | 0.212 | 6.316743e-05
398.5 | -17.588 | 0.072 | 2.145309e-05
399 | -18.01 | 0 | 0
399.5 | -18.328 | 0 | 0
400 | -18.373 | 0 | 0
400.5 | -18.041 | 0 | 0
401 | -17.664 | 0 | 0
401.5 | -17.256 | 0.404 | 0.0001203757
402 | -16.777 | 0.883 | 0.0002630983
402.5 | -16.181 | 1.479 | 0.0004406822
403 | -15.903 | 1.757 | 0.000523515
403.5 | -15.751 | 1.909 | 0.0005688048
404 | -15.621 | 2.039 | 0.0006075396
404.5 | -15.432 | 2.228 | 0.0006638539
405 | -15.341 | 2.319 | 0.0006909682
405.5 | -15.133 | 2.527 | 0.0007529438
406 | -15.077 | 2.583 | 0.0007696296
406.5 | -15.243 | 2.417 | 0.0007201683
407 | -15.568 | 2.092 | 0.0006233314
407.5 | -15.92 | 1.74 | 0.0005184497
408 | -16.14 | 1.52 | 0.0004528986
408.5 | -16.365 | 1.295 | 0.0003858576
409 | -16.663 | 0.997 | 0.0002970657
409.5 | -17.064 | 0.596 | 0.0001775839
410 | -17.379 | 0.281 | 8.372664e-05
410.5 | -17.679 | 0 | 0
411 | -18.071 | 0 | 0
411.5 | -18.21 | 0 | 0
412 | -18.365 | 0 | 0
412.5 | -18.467 | 0 | 0
413 | -18.187 | 0 | 0
413.5 | -17.795 | 0 | 0
414 | -17.811 | 0 | 0
414.5 | -18.215 | 0 | 0
415 | -18.325 | 0 | 0
415.5 | -18.16 | 0 | 0
416 | -18.005 | 0 | 0
416.5 | -18.022 | 0 | 0
417 | -17.756 | 0 | 0
417.5 | -17.417 | 0.243 | 7.240418e-05
418 | -17.162 | 0.498 | 0.0001483839
418.5 | -17.211 | 0.449 | 0.0001337838
419 | -17.457 | 0.203 | 6.048579e-05
419.5 | -17.851 | 0 | 0
420 | -17.9 | 0 | 0
420.5 | -17.735 | 0 | 0
421 | -17.757 | 0 | 0
421.5 | -17.889 | 0 | 0
422 | -18.015 | 0 | 0
422.5 | -17.983 | 0 | 0
423 | -17.988 | 0 | 0
423.5 | -18.327 | 0 | 0
424 | -18.69 | 0 | 0
424.5 | -18.847 | 0 | 0
425 | -18.85 | 0 | 0
425.5 | -18.727 | 0 | 0
426 | -18.696 | 0 | 0
426.5 | -18.86 | 0 | 0
427 | -19.007 | 0 | 0
427.5 | -18.958 | 0 | 0
428 | -19.093 | 0 | 0
428.5 | -19.302 | 0 | 0
429 | -19.347 | 0 | 0
429.5 | -19.259 | 0 | 0
430 | -19.003 | 0 | 0
430.5 | -19.08 | 0 | 0
431 | -19.211 | 0 | 0
431.5 | -19.348 | 0 | 0
432 | -19.282 | 0 | 0
432.5 | -19.008 | 0 | 0
433 | -18.721 | 0 | 0
433.5 | -18.559 | 0 | 0
434 | -18.382 | 0 | 0
434.5 | -18.366 | 0 | 0
435 | -18.332 | 0 | 0
435.5 | -18.182 | 0 | 0
436 | -18.14 | 0 | 0
436.5 | -17.868 | 0 | 0
437 | -17.55 | 0.11 | 3.277555e-05
437.5 | -17.375 | 0.285 | 8.491848e-05
438 | -17.543 | 0.117 | 3.486127e-05
438.5 | -17.729 | 0 | 0
439 | -17.888 | 0 | 0
439.5 | -18.019 | 0 | 0
440 | -18.066 | 0 | 0
440.5 | -17.961 | 0 | 0
441 | -17.998 | 0 | 0
441.5 | -18.16 | 0 | 0
442 | -18.394 | 0 | 0
442.5 | -18.506 | 0 | 0
443 | -18.672 | 0 | 0
443.5 | -18.549 | 0 | 0
444 | -18.291 | 0 | 0
444.5 | -17.989 | 0 | 0
445 | -17.937 | 0 | 0
445.5 | -17.991 | 0 | 0
446 | -18.275 | 0 | 0
446.5 | -18.712 | 0 | 0
447 | -19.064 | 0 | 0
447.5 | -19.489 | 0 | 0
448 | -19.654 | 0 | 0
448.5 | -19.831 | 0 | 0
449 | -19.974 | 0 | 0
449.5 | -20.383 | 0 | 0
450 | -20.778 | 0 | 0
450.5 | -21.037 | 0 | 0
451 | -21.214 | 0 | 0
451.5 | -21.345 | 0 | 0
452 | -21.352 | 0 | 0
452.5 | -21.03 | 0 | 0
453 | -20.655 | 0 | 0
453.5 | -20.362 | 0 | 0
454 | -20.171 | 0 | 0
454.5 | -20.289 | 0 | 0
455 | -20.234 | 0 | 0
455.5 | -19.978 | 0 | 0
456 | -19.888 | 0 | 0
456.5 | -19.803 | 0 | 0
457 | -19.557 | 0 | 0
457.5 | -19.386 | 0 | 0
458 | -19.182 | 0 | 0
458.5 | -19.215 | 0 | 0
459 | -19.251 | 0 | 0
459.5 | -19.211 | 0 | 0
460 | -19.219 | 0 | 0
460.5 | -18.81 | 0 | 0
461 | -18.673 | 0 | 0
461.5 | -18.695 | 0 | 0
462 | -18.319 | 0 | 0
462.5 | -18.225 | 0 | 0
463 | -18.312 | 0 | 0
463.5 | -18.302 | 0 | 0
464 | -18.332 | 0 | 0
464.5 | -18.413 | 0 | 0
465 | -18.477 | 0 | 0
465.5 | -18.392 | 0 | 0
466 | -18.166 | 0 | 0
466.5 | -18.097 | 0 | 0
467 | -17.925 | 0 | 0
467.5 | -17.681 | 0 | 0
468 | -17.682 | 0 | 0
468.5 | -17.643 | 0.017 | 5.065313e-06
469 | -17.626 | 0.034 | 1.013063e-05
469.5 | -17.345 | 0.315 | 9.385727e-05
470 | -17.058 | 0.602 | 0.0001793717
470.5 | -16.708 | 0.952 | 0.0002836575
471 | -16.466 | 1.194 | 0.0003557637
471.5 | -16.221 | 1.439 | 0.0004287638
472 | -16.136 | 1.524 | 0.0004540904
472.5 | -16.204 | 1.456 | 0.0004338291
473 | -16.379 | 1.281 | 0.0003816862
473.5 | -16.438 | 1.222 | 0.0003641066
474 | -16.691 | 0.969 | 0.0002887228
474.5 | -16.8 | 0.86 | 0.0002562452
475 | -17.041 | 0.619 | 0.000184437
475.5 | -17.412 | 0.248 | 7.389397e-05
476 | -17.685 | 0 | 0
476.5 | -17.844 | 0 | 0
477 | -17.868 | 0 | 0
477.5 | -18.025 | 0 | 0
478 | -18.11 | 0 | 0
478.5 | -18.242 | 0 | 0
479 | -18.467 | 0 | 0
479.5 | -18.973 | 0 | 0
480 | -19.197 | 0 | 0
480.5 | -19.205 | 0 | 0
481 | -18.904 | 0 | 0
481.5 | -18.622 | 0 | 0
482 | -18.691 | 0 | 0
482.5 | -18.969 | 0 | 0
483 | -19.302 | 0 | 0
483.5 | -19.539 | 0 | 0
484 | -19.677 | 0 | 0
484.5 | -19.505 | 0 | 0
485 | -19.317 | 0 | 0
485.5 | -19.108 | 0 | 0
486 | -19.18 | 0 | 0
486.5 | -19.334 | 0 | 0
487 | -19.683 | 0 | 0
487.5 | -19.912 | 0 | 0
488 | -19.85 | 0 | 0
488.5 | -19.565 | 0 | 0
489 | -19.36 | 0 | 0
489.5 | -19.162 | 0 | 0
490 | -19.163 | 0 | 0
490.5 | -19.198 | 0 | 0
491 | -19.139 | 0 | 0
491.5 | -19.091 | 0 | 0
492 | -19.049 | 0 | 0
492.5 | -18.684 | 0 | 0
493 | -18.446 | 0 | 0
493.5 | -18.5 | 0 | 0
494 | -18.403 | 0 | 0
494.5 | -18.479 | 0 | 0
495 | -18.612 | 0 | 0
495.5 | -18.935 | 0 | 0
496 | -19.017 | 0 | 0
496.5 | -19.031 | 0 | 0
497 | -18.908 | 0 | 0
497.5 | -18.736 | 0 | 0
498 | -18.326 | 0 | 0
498.5 | -18.559 | 0 | 0
499 | -18.561 | 0 | 0
499.5 | -18.437 | 0 | 0
500 | -18.36 | 0 | 0
500.5 | -18.128 | 0 | 0
501 | -17.724 | 0 | 0
501.5 | -17.295 | 0.365 | 0.0001087552
502 | -17.248 | 0.412 | 0.0001227593
502.5 | -17.503 | 0.157 | 4.677965e-05
503 | -17.698 | 0 | 0
503.5 | -18.138 | 0 | 0
504 | -18.303 | 0 | 0
504.5 | -18.448 | 0 | 0
505 | -18.418 | 0 | 0
505.5 | -18.362 | 0 | 0
506 | -18.462 | 0 | 0
506.5 | -18.62 | 0 | 0
507 | -18.877 | 0 | 0
507.5 | -18.931 | 0 | 0
508 | -18.74 | 0 | 0
508.5 | -18.548 | 0 | 0
509 | -18.329 | 0 | 0
509.5 | -18.167 | 0 | 0
510 | -18.233 | 0 | 0
510.5 | -18.133 | 0 | 0
511 | -18.07 | 0 | 0
511.5 | -18.175 | 0 | 0
512 | -18.504 | 0 | 0
512.5 | -18.675 | 0 | 0
513 | -18.942 | 0 | 0
513.5 | -19.111 | 0 | 0
514 | -19.144 | 0 | 0
514.5 | -19.212 | 0 | 0
515 | -19.42 | 0 | 0
515.5 | -19.571 | 0 | 0
516 | -19.646 | 0 | 0
516.5 | -19.738 | 0 | 0
517 | -19.799 | 0 | 0
517.5 | -19.552 | 0 | 0
518 | -19.275 | 0 | 0
518.5 | -19.298 | 0 | 0
519 | -19.255 | 0 | 0
519.5 | -19.374 | 0 | 0
520 | -19.295 | 0 | 0
520.5 | -19.095 | 0 | 0
521 | -18.939 | 0 | 0
521.5 | -18.88 | 0 | 0
522 | -18.892 | 0 | 0
522.5 | -19.043 | 0 | 0
523 | -19.175 | 0 | 0
523.5 | -18.983 | 0 | 0
524 | -18.732 | 0 | 0
524.5 | -18.675 | 0 | 0
525 | -18.703 | 0 | 0
525.5 | -18.84 | 0 | 0
526 | -19.16 | 0 | 0
526.5 | -19.278 | 0 | 0
527 | -19.141 | 0 | 0
527.5 | -19.042 | 0 | 0
528 | -19.086 | 0 | 0
528.5 | -19.066 | 0 | 0
529 | -19.072 | 0 | 0
529.5 | -19.303 | 0 | 0
530 | -19.068 | 0 | 0
530.5 | -18.977 | 0 | 0
531 | -18.736 | 0 | 0
531.5 | -18.458 | 0 | 0
532 | -18.223 | 0 | 0
532.5 | -18.218 | 0 | 0
533 | -18.25 | 0 | 0
533.5 | -17.901 | 0 | 0
534 | -17.573 | 0.087 | 2.592248e-05
534.5 | -17.6 | 0.06 | 1.787757e-05
535 | -17.638 | 0.022 | 6.555111e-06
535.5 | -17.706 | 0 | 0
536 | -17.602 | 0.058 | 1.728166e-05
536.5 | -17.555 | 0.105 | 3.128576e-05
537 | -17.572 | 0.088 | 2.622044e-05
537.5 | -17.59 | 0.07 | 2.085717e-05
538 | -17.391 | 0.269 | 8.015113e-05
538.5 | -17.413 | 0.247 | 7.359601e-05
539 | -17.674 | 0 | 0
539.5 | -17.892 | 0 | 0
540 | -17.902 | 0 | 0
540.5 | -17.828 | 0 | 0
541 | -17.935 | 0 | 0
541.5 | -18.194 | 0 | 0
542 | -18.117 | 0 | 0
542.5 | -17.694 | 0 | 0
543 | -17.302 | 0.358 | 0.0001066695
543.5 | -17.148 | 0.512 | 0.0001525553
544 | -17.203 | 0.457 | 0.0001361675
544.5 | -17.15 | 0.51 | 0.0001519594
545 | -17.28 | 0.38 | 0.0001132246
545.5 | -17.457 | 0.203 | 6.048579e-05
546 | -17.853 | 0 | 0
546.5 | -18.356 | 0 | 0
547 | -18.648 | 0 | 0
547.5 | -19.364 | 0 | 0
548 | -20.209 | 0 | 0
548.5 | -20.767 | 0 | 0
549 | -21.27 | 0 | 0
549.5 | -21.257 | 0 | 0
550 | -21.224 | 0 | 0
550.5 | -20.754 | 0 | 0
551 | -20.295 | 0 | 0
551.5 | -19.954 | 0 | 0
552 | -19.495 | 0 | 0
552.5 | -18.96 | 0 | 0
553 | -18.441 | 0 | 0
553.5 | -18.041 | 0 | 0
554 | -17.892 | 0 | 0
554.5 | -17.921 | 0 | 0
555 | -18.133 | 0 | 0
555.5 | -18.274 | 0 | 0
556 | -18.688 | 0 | 0
556.5 | -19.169 | 0 | 0
557 | -19.217 | 0 | 0
557.5 | -19.101 | 0 | 0
558 | -18.753 | 0 | 0
558.5 | -18.39 | 0 | 0
559 | -18.099 | 0 | 0
559.5 | -17.888 | 0 | 0
560 | -17.794 | 0 | 0
560.5 | -17.244 | 0.416 | 0.0001239512
561 | -16.926 | 0.734 | 0.0002187023
561.5 | -16.423 | 1.237 | 0.000368576
562 | -15.894 | 1.766 | 0.0005261966
562.5 | -15.58 | 2.08 | 0.0006197559
563 | -15.411 | 2.249 | 0.0006701111
563.5 | -15.578 | 2.082 | 0.0006203518
564 | -15.631 | 2.029 | 0.00060456
564.5 | -15.587 | 2.073 | 0.0006176702
565 | -15.598 | 2.062 | 0.0006143926
565.5 | -15.204 | 2.456 | 0.0007317887
566 | -15.061 | 2.599 | 0.0007743969
566.5 | -14.858 | 2.802 | 0.0008348827
567 | -14.648 | 3.012 | 0.0008974542
567.5 | -14.577 | 3.083 | 0.0009186094
568 | -14.378 | 3.282 | 0.0009779033
568.5 | -14.249 | 3.411 | 0.00101634
569 | -14.206 | 3.454 | 0.001029152
569.5 | -14.287 | 3.373 | 0.001005018
570 | -14.082 | 3.578 | 0.001066099
570.5 | -13.754 | 3.906 | 0.00116383
571 | -13.663 | 3.997 | 0.001190944
571.5 | -13.509 | 4.151 | 0.00123683
572 | -13.25 | 4.41 | 0.001314002
572.5 | -13.225 | 4.435 | 0.001321451
573 | -13.097 | 4.563 | 0.00135959
573.5 | -12.997 | 4.663 | 0.001389385
574 | -12.715 | 4.945 | 0.00147341
574.5 | -12.253 | 5.407 | 0.001611067
575 | -11.963 | 5.697 | 0.001697476
575.5 | -12.06 | 5.6 | 0.001668574
576 | -12.377 | 5.283 | 0.00157412
576.5 | -12.433 | 5.227 | 0.001557435
577 | -12.412 | 5.248 | 0.001563692
577.5 | -12.183 | 5.477 | 0.001631925
578 | -11.781 | 5.879 | 0.001751704
578.5 | -11.689 | 5.971 | 0.001779117
579 | -11.687 | 5.973 | 0.001779713
579.5 | -11.494 | 6.166 | 0.001837219
580 | -11.278 | 6.382 | 0.001901578
580.5 | -10.695 | 6.965 | 0.002075288
581 | -9.9298 | 7.7302 | 0.002303287
581.5 | -9.0841 | 8.5759 | 0.002555272
582 | -8.0792 | 9.5808 | 0.002854691
582.5 | -7.1933 | 10.4667 | 0.003118653
583 | -6.7546 | 10.9054 | 0.003249368
583.5 | -6.3733 | 11.2867 | 0.00336298
584 | -5.6209 | 12.0391 | 0.003587165
584.5 | -4.7424 | 12.9176 | 0.003848923
585 | -3.8656 | 13.7944 | 0.004110174
585.5 | -2.7191 | 14.9409 | 0.004451784
586 | -1.7748 | 15.8852 | 0.004733147
586.5 | -0.97974 | 16.68026 | 0.004970043
587 | 0.039075 | 17.699075 | 0.005273609
587.5 | 0.81079 | 18.47079 | 0.005503549
588 | 1.7554 | 19.4154 | 0.005785004
588.5 | 2.7895 | 20.4495 | 0.006093124
589 | 3.9325 | 21.5925 | 0.006433692
589.5 | 5.0854 | 22.7454 | 0.00677721
590 | 6.0931 | 23.7531 | 0.007077464
590.5 | 6.9418 | 24.6018 | 0.007330342
591 | 7.8222 | 25.4822 | 0.007592665
591.5 | 8.7836 | 26.4436 | 0.007879124
592 | 10.24 | 27.9 | 0.008313072
592.5 | 11.983 | 29.643 | 0.008832416
593 | 13.927 | 31.587 | 0.009411649
593.5 | 15.827 | 33.487 | 0.009977772
594 | 17.931 | 35.591 | 0.01060468
594.5 | 20.134 | 37.794 | 0.01126108
595 | 22.375 | 40.035 | 0.01192881
595.5 | 24.899 | 42.559 | 0.01268086
596 | 27.491 | 45.151 | 0.01345317
596.5 | 30.288 | 47.948 | 0.01428657
597 | 33.125 | 50.785 | 0.01513188
597.5 | 35.811 | 53.471 | 0.0159322
598 | 37.918 | 55.578 | 0.01656
598.5 | 40.026 | 57.686 | 0.0171881
599 | 42.359 | 60.019 | 0.01788324
599.5 | 44.782 | 62.442 | 0.01860519
600 | 47.378 | 65.038 | 0.01937869
600.5 | 50.118 | 67.778 | 0.0201951
601 | 53.21 | 70.87 | 0.02111639
601.5 | 56.252 | 73.912 | 0.02202279
602 | 59.312 | 76.972 | 0.02293454
602.5 | 62.516 | 80.176 | 0.02388921
603 | 66.004 | 83.664 | 0.02492849
603.5 | 69.99 | 87.65 | 0.02611616
604 | 74.169 | 91.829 | 0.02736133
604.5 | 78.046 | 95.706 | 0.02851652
605 | 82.145 | 99.805 | 0.02973786
605.5 | 86.01 | 103.67 | 0.03088947
606 | 89.495 | 107.155 | 0.03192786
606.5 | 92.955 | 110.615 | 0.0329588
607 | 96.827 | 114.487 | 0.0341125
607.5 | 101.07 | 118.73 | 0.03537674
608 | 105.52 | 123.18 | 0.03670266
608.5 | 110.23 | 127.89 | 0.03810605
609 | 114.75 | 132.41 | 0.03945283
609.5 | 119.75 | 137.41 | 0.04094262
610 | 125.52 | 143.18 | 0.04266185
610.5 | 131.69 | 149.35 | 0.04450026
611 | 138.54 | 156.2 | 0.04654129
611.5 | 146.11 | 163.77 | 0.04879684
612 | 154.26 | 171.92 | 0.05122521
612.5 | 162.22 | 179.88 | 0.05359697
613 | 170.28 | 187.94 | 0.05599852
613.5 | 178.81 | 196.47 | 0.05854012
614 | 187.1 | 204.76 | 0.0610102
614.5 | 195.69 | 213.35 | 0.06356967
615 | 204.37 | 222.03 | 0.06615596
615.5 | 213.33 | 230.99 | 0.06882568
616 | 222.67 | 240.33 | 0.07160862
616.5 | 232.73 | 250.39 | 0.0746061
617 | 243.06 | 260.72 | 0.07768402
617.5 | 253.98 | 271.64 | 0.08093774
618 | 265.44 | 283.1 | 0.08435236
618.5 | 277.76 | 295.42 | 0.08802322
619 | 291.33 | 308.99 | 0.09206653
619.5 | 306.44 | 324.1 | 0.0965687
620 | 322.63 | 340.29 | 0.1013927
620.5 | 339.36 | 357.02 | 0.1063775
621 | 356.87 | 374.53 | 0.1115948
621.5 | 374.99 | 392.65 | 0.1169938
622 | 393.37 | 411.03 | 0.1224703
622.5 | 412.22 | 429.88 | 0.1280869
623 | 431.56 | 449.22 | 0.1338494
623.5 | 451.06 | 468.72 | 0.1396596
624 | 470.43 | 488.09 | 0.1454311
624.5 | 489.37 | 507.03 | 0.1510744
625 | 508.37 | 526.03 | 0.1567357
625.5 | 527.87 | 545.53 | 0.1625459
626 | 547.74 | 565.4 | 0.1684663
626.5 | 568.14 | 585.8 | 0.1745447
627 | 590.11 | 607.77 | 0.1810909
627.5 | 614.56 | 632.22 | 0.188376
628 | 640.93 | 658.59 | 0.1962332
628.5 | 669.44 | 687.1 | 0.204728
629 | 700.23 | 717.89 | 0.2139022
629.5 | 732.38 | 750.04 | 0.2234816
630 | 765.92 | 783.58 | 0.2334752
630.5 | 800.11 | 817.77 | 0.2436624
631 | 835.34 | 853 | 0.2541595
631.5 | 870.98 | 888.64 | 0.2647788
632 | 905.93 | 923.59 | 0.2751925
632.5 | 939.45 | 957.11 | 0.2851801
633 | 971.37 | 989.03 | 0.294691
633.5 | 1002.2 | 1019.86 | 0.303877
634 | 1032.4 | 1050.06 | 0.3128754
634.5 | 1062.9 | 1080.56 | 0.3219632
635 | 1094.6 | 1112.26 | 0.3314085
635.5 | 1128.4 | 1146.06 | 0.3414795
636 | 1163.9 | 1181.56 | 0.3520571
636.5 | 1201.5 | 1219.16 | 0.3632604
637 | 1242 | 1259.66 | 0.3753278
637.5 | 1285.5 | 1303.16 | 0.388289
638 | 1332.1 | 1349.76 | 0.4021739
638.5 | 1381.3 | 1398.96 | 0.4168335
639 | 1432.6 | 1450.26 | 0.4321189
639.5 | 1485.4 | 1503.06 | 0.4478511
640 | 1538.9 | 1556.56 | 0.463792
640.5 | 1592.7 | 1610.36 | 0.4798222
641 | 1646.1 | 1663.76 | 0.4957332
641.5 | 1699.5 | 1717.16 | 0.5116443
642 | 1752.6 | 1770.26 | 0.5274659
642.5 | 1805.4 | 1823.06 | 0.5431982
643 | 1857.6 | 1875.26 | 0.5587517
643.5 | 1909.7 | 1927.36 | 0.5742754
644 | 1962.2 | 1979.86 | 0.5899182
644.5 | 2015.2 | 2032.86 | 0.6057101
645 | 2070 | 2087.66 | 0.6220383
645.5 | 2127.2 | 2144.86 | 0.6390816
646 | 2188 | 2205.66 | 0.6571975
646.5 | 2253.8 | 2271.46 | 0.6768033
647 | 2324.1 | 2341.76 | 0.6977498
647.5 | 2398.8 | 2416.46 | 0.7200074
648 | 2477.7 | 2495.36 | 0.7435164
648.5 | 2559.3 | 2576.96 | 0.7678299
649 | 2643 | 2660.66 | 0.7927691
649.5 | 2727.6 | 2745.26 | 0.8179765
650 | 2812.1 | 2829.76 | 0.8431541
650.5 | 2894.1 | 2911.76 | 0.8675868
651 | 2972.1 | 2989.76 | 0.8908276
651.5 | 3044.5 | 3062.16 | 0.9123999
652 | 3109.1 | 3126.76 | 0.9316481
652.5 | 3166.7 | 3184.36 | 0.9488105
653 | 3217 | 3234.66 | 0.9637979
653.5 | 3258.8 | 3276.46 | 0.9762526
654 | 3292 | 3309.66 | 0.9861449
654.5 | 3316.4 | 3334.06 | 0.9934151
655 | 3331 | 3348.66 | 0.9977653
655.5 | 3338.1 | 3355.76 | 0.9998808
656 | 3338.5 | 3356.16 | 1
656.5 | 3332.2 | 3349.86 | 0.9981229
657 | 3320.9 | 3338.56 | 0.9947559
657.5 | 3304.4 | 3322.06 | 0.9898396
658 | 3281 | 3298.66 | 0.9828673
658.5 | 3251.3 | 3268.96 | 0.9740179
659 | 3216.6 | 3234.26 | 0.9636787
659.5 | 3175.6 | 3193.26 | 0.9514624
660 | 3127.8 | 3145.46 | 0.9372199
660.5 | 3071.8 | 3089.46 | 0.9205342
661 | 3005 | 3022.66 | 0.9006305
661.5 | 2927 | 2944.66 | 0.8773896
662 | 2836.6 | 2854.26 | 0.8504541
662.5 | 2734.3 | 2751.96 | 0.8199728
663 | 2621.6 | 2639.26 | 0.7863928
663.5 | 2499.7 | 2517.36 | 0.7500715
664 | 2369.5 | 2387.16 | 0.7112772
664.5 | 2233.8 | 2251.46 | 0.6708441
665 | 2095.5 | 2113.16 | 0.6296363
665.5 | 1957.1 | 1974.76 | 0.5883986
666 | 1820.8 | 1838.46 | 0.5477868
666.5 | 1689.3 | 1706.96 | 0.5086051
667 | 1563.7 | 1581.36 | 0.4711814
667.5 | 1444.1 | 1461.76 | 0.4355454
668 | 1333.1 | 1350.76 | 0.4024719
668.5 | 1230.2 | 1247.86 | 0.3718118
669 | 1135.2 | 1152.86 | 0.3435057
669.5 | 1048.4 | 1066.06 | 0.3176428
670 | 968.91 | 986.57 | 0.293958
670.5 | 895.24 | 912.9 | 0.2720073
671 | 828.15 | 845.81 | 0.2520172
671.5 | 767.35 | 785.01 | 0.2339012
672 | 711.65 | 729.31 | 0.2173049
672.5 | 661.12 | 678.78 | 0.202249
673 | 614.46 | 632.12 | 0.1883462
673.5 | 571.31 | 588.97 | 0.1754892
674 | 531.9 | 549.56 | 0.1637467
674.5 | 495.74 | 513.4 | 0.1529724
675 | 462.1 | 479.76 | 0.1429491
675.5 | 431.02 | 448.68 | 0.1336885
676 | 402.25 | 419.91 | 0.1251162
676.5 | 375.24 | 392.9 | 0.1170683
677 | 350.42 | 368.08 | 0.109673
677.5 | 327.55 | 345.21 | 0.1028586
678 | 306.32 | 323.98 | 0.09653294
678.5 | 286.39 | 304.05 | 0.09059461
679 | 267.9 | 285.56 | 0.08508534
679.5 | 250.7 | 268.36 | 0.07996043
680 | 234.82 | 252.48 | 0.07522883
680.5 | 220.2 | 237.86 | 0.07087266
681 | 206.89 | 224.55 | 0.06690682
681.5 | 194.87 | 212.53 | 0.06332535
682 | 183.38 | 201.04 | 0.05990179
682.5 | 173.11 | 190.77 | 0.05684175
683 | 163.94 | 181.6 | 0.05410946
683.5 | 155.56 | 173.22 | 0.05161256
684 | 147.42 | 165.08 | 0.04918717
684.5 | 139.95 | 157.61 | 0.04696141
685 | 133.33 | 150.99 | 0.04498892
685.5 | 127.4 | 145.06 | 0.04322202
686 | 121.58 | 139.24 | 0.04148789
686.5 | 115.79 | 133.45 | 0.0397627
687 | 110.43 | 128.09 | 0.03816564
687.5 | 105.24 | 122.9 | 0.03661923
688 | 100.22 | 117.88 | 0.03512347
688.5 | 95.526 | 113.186 | 0.03372485
689 | 90.852 | 108.512 | 0.03233219
689.5 | 86.029 | 103.689 | 0.03089513
690 | 80.862 | 98.522 | 0.02935557
690.5 | 75.592 | 93.252 | 0.02778533
691 | 70.773 | 88.433 | 0.02634946
691.5 | 65.76 | 83.42 | 0.02485579
692 | 60.315 | 77.975 | 0.0232334
692.5 | 54.728 | 72.388 | 0.0215687
693 | 48.975 | 66.635 | 0.01985454
693.5 | 43.264 | 60.924 | 0.01815289
694 | 38.261 | 55.921 | 0.0166622
694.5 | 34.07 | 51.73 | 0.01541345
695 | 30.528 | 48.188 | 0.01435808
695.5 | 27.405 | 45.065 | 0.01342755
696 | 24.152 | 41.812 | 0.01245829
696.5 | 21.225 | 38.885 | 0.01158616
697 | 18.627 | 36.287 | 0.01081206
697.5 | 16.457 | 34.117 | 0.01016549
698 | 14.685 | 32.345 | 0.009637502
698.5 | 13.139 | 30.799 | 0.009176857
699 | 11.686 | 29.346 | 0.008743922
699.5 | 9.7752 | 27.4352 | 0.00817458
700 | 7.6672 | 25.3272 | 0.007546482
700.5 | 5.5772 | 23.2372 | 0.006923746
701 | 3.8783 | 21.5383 | 0.006417543
701.5 | 2.5984 | 20.2584 | 0.006036184
702 | 1.6822 | 19.3422 | 0.005763194
702.5 | 0.50727 | 18.16727 | 0.005413112
703 | -0.75844 | 16.90156 | 0.005035982
703.5 | -1.8114 | 15.8486 | 0.004722242
704 | -2.8862 | 14.7738 | 0.004401995
704.5 | -3.8836 | 13.7764 | 0.00410481
705 | -4.6619 | 12.9981 | 0.003872908
705.5 | -5.2763 | 12.3837 | 0.003689842
706 | -5.8454 | 11.8146 | 0.003520273
706.5 | -6.4612 | 11.1988 | 0.00333679
707 | -6.9607 | 10.6993 | 0.003187959
707.5 | -7.4007 | 10.2593 | 0.003056857
708 | -7.9983 | 9.6617 | 0.002878796
708.5 | -8.8687 | 8.7913 | 0.002619452
709 | -9.1899 | 8.4701 | 0.002523747
709.5 | -9.2923 | 8.3677 | 0.002493236
710 | -9.3814 | 8.2786 | 0.002466688
710.5 | -9.3703 | 8.2897 | 0.002469995
711 | -9.7765 | 7.8835 | 0.002348964
711.5 | -10.282 | 7.378 | 0.002198346
712 | -10.761 | 6.899 | 0.002055623
712.5 | -10.918 | 6.742 | 0.002008843
713 | -10.777 | 6.883 | 0.002050856
713.5 | -10.303 | 7.357 | 0.002192089
714 | -10.436 | 7.224 | 0.00215246
714.5 | -10.815 | 6.845 | 0.002039533
715 | -11.453 | 6.207 | 0.001849435
715.5 | -11.958 | 5.702 | 0.001698965
716 | -12.341 | 5.319 | 0.001584847
716.5 | -12.572 | 5.088 | 0.001516018
717 | -13.04 | 4.62 | 0.001376573
717.5 | -13.177 | 4.483 | 0.001335753
718 | -13.326 | 4.334 | 0.001291357
718.5 | -13.6 | 4.06 | 0.001209716
719 | -13.799 | 3.861 | 0.001150422
719.5 | -13.705 | 3.955 | 0.00117843
720 | -13.561 | 4.099 | 0.001221336
720.5 | -13.466 | 4.194 | 0.001249642
721 | -13.704 | 3.956 | 0.001178728
721.5 | -13.804 | 3.856 | 0.001148932
722 | -13.82 | 3.84 | 0.001144165
722.5 | -13.919 | 3.741 | 0.001114667
723 | -14.153 | 3.507 | 0.001044944
723.5 | -14.397 | 3.263 | 0.0009722421
724 | -15.052 | 2.608 | 0.0007770786
724.5 | -15.809 | 1.851 | 0.0005515232
725 | -16.419 | 1.241 | 0.0003697678
725.5 | -16.613 | 1.047 | 0.0003119637
726 | -16.497 | 1.163 | 0.000346527
726.5 | -16.306 | 1.354 | 0.0004034373
727 | -16.307 | 1.353 | 0.0004031393
727.5 | -16.69 | 0.97 | 0.0002890208
728 | -17.093 | 0.567 | 0.0001689431
728.5 | -17.414 | 0.246 | 7.329805e-05
729 | -17.344 | 0.316 | 9.415523e-05
729.5 | -17.303 | 0.357 | 0.0001063716
730 | -17.698 | 0 | 0
730.5 | -18.124 | 0 | 0
731 | -18.569 | 0 | 0
731.5 | -19.312 | 0 | 0
732 | -19.664 | 0 | 0
732.5 | -19.834 | 0 | 0
733 | -19.487 | 0 | 0
733.5 | -19.168 | 0 | 0
734 | -18.812 | 0 | 0
734.5 | -18.593 | 0 | 0
735 | -18.431 | 0 | 0
735.5 | -18.393 | 0 | 0
736 | -18.069 | 0 | 0
736.5 | -17.771 | 0 | 0
737 | -17.438 | 0.222 | 6.614703e-05
737.5 | -17.425 | 0.235 | 7.00205e-05
738 | -17.461 | 0.199 | 5.929395e-05
738.5 | -17.587 | 0.073 | 2.175105e-05
739 | -17.564 | 0.096 | 2.860412e-05
739.5 | -17.343 | 0.317 | 9.445318e-05
740 | -16.986 | 0.674 | 0.0002008248
740.5 | -16.706 | 0.954 | 0.0002842534
741 | -16.558 | 1.102 | 0.0003283514
741.5 | -16.428 | 1.232 | 0.0003670862
742 | -16.266 | 1.394 | 0.0004153556
742.5 | -16.036 | 1.624 | 0.0004838863
743 | -15.82 | 1.84 | 0.0005482456
743.5 | -15.575 | 2.085 | 0.0006212457
744 | -15.686 | 1.974 | 0.0005881722
744.5 | -15.826 | 1.834 | 0.0005464579
745 | -16.018 | 1.642 | 0.0004892496
745.5 | -16.426 | 1.234 | 0.0003676821
746 | -16.617 | 1.043 | 0.0003107718
746.5 | -16.638 | 1.022 | 0.0003045147
747 | -16.735 | 0.925 | 0.0002756126
747.5 | -17.062 | 0.598 | 0.0001781798
748 | -17.584 | 0.076 | 2.264493e-05
748.5 | -18.037 | 0 | 0
749 | -17.943 | 0 | 0
749.5 | -17.789 | 0 | 0
750 | -17.554 | 0.106 | 3.158371e-05
750.5 | -17.813 | 0 | 0
751 | -18.375 | 0 | 0
751.5 | -18.7 | 0 | 0
752 | -19.037 | 0 | 0
752.5 | -19.139 | 0 | 0
753 | -19.21 | 0 | 0
753.5 | -18.843 | 0 | 0
754 | -18.642 | 0 | 0
754.5 | -18.683 | 0 | 0
755 | -18.666 | 0 | 0
755.5 | -18.358 | 0 | 0
756 | -18.41 | 0 | 0
756.5 | -18.114 | 0 | 0
757 | -17.694 | 0 | 0
757.5 | -17.236 | 0.424 | 0.0001263349
758 | -17.422 | 0.238 | 7.091438e-05
758.5 | -17.909 | 0 | 0
759 | -18.347 | 0 | 0
759.5 | -18.928 | 0 | 0
760 | -19.276 | 0 | 0
760.5 | -19.313 | 0 | 0
761 | -19.841 | 0 | 0
761.5 | -20.589 | 0 | 0
762 | -21.155 | 0 | 0
762.5 | -21.502 | 0 | 0
763 | -21.303 | 0 | 0
763.5 | -20.795 | 0 | 0
764 | -19.977 | 0 | 0
764.5 | -19.411 | 0 | 0
765 | -19.19 | 0 | 0
765.5 | -18.92 | 0 | 0
766 | -18.251 | 0 | 0
766.5 | -17.82 | 0 | 0
767 | -17.252 | 0.408 | 0.0001215675
767.5 | -17.062 | 0.598 | 0.0001781798
768 | -17.448 | 0.212 | 6.316743e-05
768.5 | -17.91 | 0 | 0
769 | -18.001 | 0 | 0
769.5 | -18.091 | 0 | 0
770 | -18.089 | 0 | 0
770.5 | -18.009 | 0 | 0
771 | -18.26 | 0 | 0
771.5 | -18.73 | 0 | 0
772 | -19.385 | 0 | 0
772.5 | -19.408 | 0 | 0
773 | -19.499 | 0 | 0
773.5 | -19.732 | 0 | 0
774 | -20.104 | 0 | 0
774.5 | -20.317 | 0 | 0
775 | -20.47 | 0 | 0
775.5 | -20.166 | 0 | 0
776 | -19.618 | 0 | 0
776.5 | -18.881 | 0 | 0
777 | -18.748 | 0 | 0
777.5 | -18.635 | 0 | 0
778 | -18.395 | 0 | 0
778.5 | -18.217 | 0 | 0
779 | -17.748 | 0 | 0
779.5 | -17.899 | 0 | 0
780 | -18.68 | 0 | 0
780.5 | -19.596 | 0 | 0
781 | -20.616 | 0 | 0
781.5 | -20.944 | 0 | 0
782 | -21.016 | 0 | 0
782.5 | -21.154 | 0 | 0
783 | -21.004 | 0 | 0
783.5 | -21.171 | 0 | 0
784 | -20.927 | 0 | 0
784.5 | -20.669 | 0 | 0
785 | -20.367 | 0 | 0
785.5 | -19.761 | 0 | 0
786 | -19.351 | 0 | 0
786.5 | -19.392 | 0 | 0
787 | -19.971 | 0 | 0
787.5 | -20.449 | 0 | 0
788 | -20.524 | 0 | 0
788.5 | -20.52 | 0 | 0
789 | -20.288 | 0 | 0
789.5 | -19.911 | 0 | 0
790 | -19.8 | 0 | 0
790.5 | -20.028 | 0 | 0
791 | -20.057 | 0 | 0
791.5 | -19.119 | 0 | 0
792 | -18.239 | 0 | 0
792.5 | -18.093 | 0 | 0
793 | -18.038 | 0 | 0
793.5 | -17.816 | 0 | 0
794 | -17.794 | 0 | 0
794.5 | -17.739 | 0 | 0
795 | -17.602 | 0.058 | 1.728166e-05
795.5 | -17.51 | 0.15 | 4.469394e-05
796 | -17.787 | 0 | 0
796.5 | -18.097 | 0 | 0
797 | -18.058 | 0 | 0
797.5 | -18.016 | 0 | 0
798 | -18.097 | 0 | 0
798.5 | -17.745 | 0 | 0
799 | -17.644 | 0.016 | 4.767353e-06
799.5 | -17.513 | 0.147 | 4.380006e-05
800 | -17.569 | 0.091 | 2.711432e-05
800.5 | -17.745 | 0 | 0
801 | -17.76 | 0 | 0
801.5 | -17.807 | 0 | 0
802 | -18.218 | 0 | 0
802.5 | -18.669 | 0 | 0
803 | -19.369 | 0 | 0
803.5 | -19.487 | 0 | 0
804 | -19.599 | 0 | 0
804.5 | -19.487 | 0 | 0
805 | -19.64 | 0 | 0
805.5 | -20.178 | 0 | 0
806 | -20.659 | 0 | 0
806.5 | -20.521 | 0 | 0
807 | -20.244 | 0 | 0
807.5 | -20.107 | 0 | 0
808 | -20.195 | 0 | 0
808.5 | -20.588 | 0 | 0
809 | -20.913 | 0 | 0
809.5 | -20.907 | 0 | 0
810 | -20.474 | 0 | 0
810.5 | -20.348 | 0 | 0
811 | -20.387 | 0 | 0
811.5 | -20.484 | 0 | 0
812 | -20.655 | 0 | 0
812.5 | -20.722 | 0 | 0
813 | -20.202 | 0 | 0
813.5 | -19.503 | 0 | 0
814 | -19.082 | 0 | 0
814.5 | -18.723 | 0 | 0
815 | -18.094 | 0 | 0
815.5 | -17.978 | 0 | 0
816 | -17.582 | 0.078 | 2.324085e-05
816.5 | -17.157 | 0.503 | 0.0001498737
817 | -16.707 | 0.953 | 0.0002839555
817.5 | -16.774 | 0.886 | 0.0002639922
818 | -16.993 | 0.667 | 0.000198739
818.5 | -17.352 | 0.308 | 9.177155e-05
819 | -17.773 | 0 | 0
819.5 | -17.967 | 0 | 0
820 | -17.74 | 0 | 0
820.5 | -17.681 | 0 | 0
821 | -17.868 | 0 | 0
821.5 | -17.913 | 0 | 0
822 | -17.988 | 0 | 0
822.5 | -17.669 | 0 | 0
823 | -17.358 | 0.302 | 8.998379e-05
823.5 | -17.007 | 0.653 | 0.0001945676
824 | -16.958 | 0.702 | 0.0002091676
824.5 | -17.069 | 0.591 | 0.0001760941
825 | -17.226 | 0.434 | 0.0001293145
825.5 | -17.577 | 0.083 | 2.473064e-05
826 | -18.213 | 0 | 0
826.5 | -18.824 | 0 | 0
827 | -19.231 | 0 | 0
827.5 | -19.326 | 0 | 0
828 | -19.639 | 0 | 0
828.5 | -20.065 | 0 | 0
829 | -20.688 | 0 | 0
829.5 | -20.72 | 0 | 0
830 | -20.301 | 0 | 0
830.5 | -19.575 | 0 | 0
831 | -19.375 | 0 | 0
831.5 | -19.559 | 0 | 0
832 | -19.485 | 0 | 0
832.5 | -19.148 | 0 | 0
833 | -18.877 | 0 | 0
833.5 | -18.861 | 0 | 0
834 | -18.823 | 0 | 0
834.5 | -18.938 | 0 | 0
835 | -18.704 | 0 | 0
835.5 | -18.371 | 0 | 0
836 | -18.317 | 0 | 0
836.5 | -18.568 | 0 | 0
837 | -18.339 | 0 | 0
837.5 | -17.452 | 0.208 | 6.197559e-05
838 | -16.816 | 0.844 | 0.0002514779
838.5 | -16.406 | 1.254 | 0.0003736413
839 | -16.424 | 1.236 | 0.000368278
839.5 | -16.558 | 1.102 | 0.0003283514
840 | -17.02 | 0.64 | 0.0001906941
840.5 | -17.21 | 0.45 | 0.0001340818
841 | -17.486 | 0.174 | 5.184497e-05
841.5 | -17.949 | 0 | 0
842 | -18.202 | 0 | 0
842.5 | -18.245 | 0 | 0
843 | -18.285 | 0 | 0
843.5 | -18.563 | 0 | 0
844 | -18.517 | 0 | 0
844.5 | -18.33 | 0 | 0
845 | -17.984 | 0 | 0
845.5 | -17.78 | 0 | 0
846 | -18.053 | 0 | 0
846.5 | -18.6 | 0 | 0
847 | -19.314 | 0 | 0
847.5 | -19.553 | 0 | 0
848 | -19.349 | 0 | 0
848.5 | -19.436 | 0 | 0
849 | -19.328 | 0 | 0
849.5 | -19.393 | 0 | 0
850 | -19.417 | 0 | 0
850.5 | -19.08 | 0 | 0
851 | -19.171 | 0 | 0
851.5 | -19.231 | 0 | 0
852 | -19.17 | 0 | 0
852.5 | -19.188 | 0 | 0
853 | -19.113 | 0 | 0
853.5 | -19.411 | 0 | 0
854 | -19.816 | 0 | 0
854.5 | -20.359 | 0 | 0
855 | -20.374 | 0 | 0
855.5 | -20.565 | 0 | 0
856 | -21.039 | 0 | 0
856.5 | -21.2 | 0 | 0
857 | -21.663 | 0 | 0
857.5 | -21.641 | 0 | 0
858 | -21.09 | 0 | 0
858.5 | -20.385 | 0 | 0
859 | -20.006 | 0 | 0
859.5 | -19.498 | 0 | 0
860 | -19.36 | 0 | 0
860.5 | -19.313 | 0 | 0
861 | -18.515 | 0 | 0
861.5 | -18.222 | 0 | 0
862 | -18.543 | 0 | 0
862.5 | -19.193 | 0 | 0
863 | -19.722 | 0 | 0
863.5 | -19.678 | 0 | 0
864 | -19.282 | 0 | 0
864.5 | -18.819 | 0 | 0
865 | -19.03 | 0 | 0
865.5 | -19.618 | 0 | 0
866 | -19.833 | 0 | 0
866.5 | -19.242 | 0 | 0
867 | -18.535 | 0 | 0
867.5 | -18.244 | 0 | 0
868 | -17.927 | 0 | 0
868.5 | -17.91 | 0 | 0
869 | -18.206 | 0 | 0
869.5 | -18.287 | 0 | 0
870 | -18.352 | 0 | 0
870.5 | -19.048 | 0 | 0
871 | -19.397 | 0 | 0
871.5 | -19.925 | 0 | 0
872 | -20.566 | 0 | 0
872.5 | -20.837 | 0 | 0
873 | -20.959 | 0 | 0
873.5 | -20.861 | 0 | 0
874 | -20.847 | 0 | 0
874.5 | -20.381 | 0 | 0
875 | -20.383 | 0 | 0
875.5 | -20.483 | 0 | 0
876 | -20.322 | 0 | 0
876.5 | -20.569 | 0 | 0
877 | -20.562 | 0 | 0
877.5 | -20.529 | 0 | 0
878 | -20.305 | 0 | 0
878.5 | -20.691 | 0 | 0
879 | -20.983 | 0 | 0
879.5 | -20.75 | 0 | 0
880 | -20.39 | 0 | 0
880.5 | -19.808 | 0 | 0
881 | -19.542 | 0 | 0
881.5 | -19.656 | 0 | 0
882 | -19.827 | 0 | 0
882.5 | -19.566 | 0 | 0
883 | -19.042 | 0 | 0
883.5 | -17.282 | 0.378 | 0.0001126287
884 | -20.692 | 0 | 0
884.5 | -20.656 | 0 | 0
885 | -4.4763 | 13.1837 | 0.00392821
885.5 | -11.985 | 5.675 | 0.001690921
886 | -42.281 | 0 | 0
886.5 | -0.88313 | 16.77687 | 0.004998829