## Spectrometer Raw Data
Wavelength | Spectrometer Data | Background Subtracted | Normalized Power | The spectral output of any given LED can vary due to LED die manufacturing proces, LED operating temperature and current. Therefore these spectral data are provided as a guidline. Please refere to specific test report of your product.
[nm] | [a.u.] | [a.u.] | [a.u.]
246 | 108.6 | 98.1 | 0.02500956
246.5 | 73.82 | 63.32 | 0.01614277
247 | 57.1 | 46.6 | 0.01188018
247.5 | 40.77 | 30.27 | 0.007717017
248 | 25.63 | 15.13 | 0.003857234
248.5 | 12.16 | 1.66 | 0.0004231995
249 | 1.034 | 0 | 0
249.5 | -6.608 | 0 | 0
250 | -10.18 | 0 | 0
250.5 | -8.517 | 0 | 0
251 | -0.9458 | 0 | 0
251.5 | -0.7622 | 0 | 0
252 | -0.8538 | 0 | 0
252.5 | -1.061 | 0 | 0
253 | -1.082 | 0 | 0
253.5 | -1.033 | 0 | 0
254 | -0.801 | 0 | 0
254.5 | -0.2369 | 0 | 0
255 | 0.421 | 0 | 0
255.5 | 1.026 | 0 | 0
256 | 1.404 | 0 | 0
256.5 | 1.574 | 0 | 0
257 | 1.565 | 0 | 0
257.5 | 1.532 | 0 | 0
258 | 1.609 | 0 | 0
258.5 | 1.719 | 0 | 0
259 | 1.813 | 0 | 0
259.5 | 1.895 | 0 | 0
260 | 1.961 | 0 | 0
260.5 | 2.023 | 0 | 0
261 | 2.087 | 0 | 0
261.5 | 2.14 | 0 | 0
262 | 2.182 | 0 | 0
262.5 | 2.211 | 0 | 0
263 | 2.228 | 0 | 0
263.5 | 2.235 | 0 | 0
264 | 2.243 | 0 | 0
264.5 | 2.245 | 0 | 0
265 | 2.249 | 0 | 0
265.5 | 2.264 | 0 | 0
266 | 2.281 | 0 | 0
266.5 | 2.272 | 0 | 0
267 | 2.246 | 0 | 0
267.5 | 2.208 | 0 | 0
268 | 2.166 | 0 | 0
268.5 | 2.134 | 0 | 0
269 | 2.101 | 0 | 0
269.5 | 2.068 | 0 | 0
270 | 2.038 | 0 | 0
270.5 | 2.002 | 0 | 0
271 | 1.949 | 0 | 0
271.5 | 1.888 | 0 | 0
272 | 1.831 | 0 | 0
272.5 | 1.779 | 0 | 0
273 | 1.737 | 0 | 0
273.5 | 1.696 | 0 | 0
274 | 1.651 | 0 | 0
274.5 | 1.606 | 0 | 0
275 | 1.568 | 0 | 0
275.5 | 1.545 | 0 | 0
276 | 1.529 | 0 | 0
276.5 | 1.509 | 0 | 0
277 | 1.483 | 0 | 0
277.5 | 1.46 | 0 | 0
278 | 1.44 | 0 | 0
278.5 | 1.408 | 0 | 0
279 | 1.372 | 0 | 0
279.5 | 1.343 | 0 | 0
280 | 1.317 | 0 | 0
280.5 | 1.306 | 0 | 0
281 | 1.324 | 0 | 0
281.5 | 1.373 | 0 | 0
282 | 1.461 | 0 | 0
282.5 | 1.572 | 0 | 0
283 | 1.699 | 0 | 0
283.5 | 1.829 | 0 | 0
284 | 1.944 | 0 | 0
284.5 | 2.047 | 0 | 0
285 | 2.15 | 0 | 0
285.5 | 2.252 | 0 | 0
286 | 2.342 | 0 | 0
286.5 | 2.43 | 0 | 0
287 | 2.523 | 0 | 0
287.5 | 2.614 | 0 | 0
288 | 2.716 | 0 | 0
288.5 | 2.829 | 0 | 0
289 | 2.945 | 0 | 0
289.5 | 3.061 | 0 | 0
290 | 3.16 | 0 | 0
290.5 | 3.236 | 0 | 0
291 | 3.287 | 0 | 0
291.5 | 3.314 | 0 | 0
292 | 3.322 | 0 | 0
292.5 | 3.324 | 0 | 0
293 | 3.317 | 0 | 0
293.5 | 3.298 | 0 | 0
294 | 3.268 | 0 | 0
294.5 | 3.231 | 0 | 0
295 | 3.196 | 0 | 0
295.5 | 3.176 | 0 | 0
296 | 3.164 | 0 | 0
296.5 | 3.174 | 0 | 0
297 | 3.222 | 0 | 0
297.5 | 3.292 | 0 | 0
298 | 3.368 | 0 | 0
298.5 | 3.447 | 0 | 0
299 | 3.537 | 0 | 0
299.5 | 3.631 | 0 | 0
300 | 3.729 | 0 | 0
300.5 | 3.817 | 0 | 0
301 | 3.874 | 0 | 0
301.5 | 3.908 | 0 | 0
302 | 3.93 | 0 | 0
302.5 | 3.956 | 0 | 0
303 | 3.998 | 0 | 0
303.5 | 4.047 | 0 | 0
304 | 4.11 | 0 | 0
304.5 | 4.192 | 0 | 0
305 | 4.269 | 0 | 0
305.5 | 4.336 | 0 | 0
306 | 4.396 | 0 | 0
306.5 | 4.439 | 0 | 0
307 | 4.468 | 0 | 0
307.5 | 4.474 | 0 | 0
308 | 4.438 | 0 | 0
308.5 | 4.377 | 0 | 0
309 | 4.323 | 0 | 0
309.5 | 4.269 | 0 | 0
310 | 4.21 | 0 | 0
310.5 | 4.153 | 0 | 0
311 | 4.102 | 0 | 0
311.5 | 4.051 | 0 | 0
312 | 4.004 | 0 | 0
312.5 | 3.953 | 0 | 0
313 | 3.906 | 0 | 0
313.5 | 3.87 | 0 | 0
314 | 3.834 | 0 | 0
314.5 | 3.805 | 0 | 0
315 | 3.773 | 0 | 0
315.5 | 3.731 | 0 | 0
316 | 3.701 | 0 | 0
316.5 | 3.695 | 0 | 0
317 | 3.704 | 0 | 0
317.5 | 3.715 | 0 | 0
318 | 3.735 | 0 | 0
318.5 | 3.752 | 0 | 0
319 | 3.755 | 0 | 0
319.5 | 3.76 | 0 | 0
320 | 3.784 | 0 | 0
320.5 | 3.85 | 0 | 0
321 | 3.953 | 0 | 0
321.5 | 4.069 | 0 | 0
322 | 4.191 | 0 | 0
322.5 | 4.321 | 0 | 0
323 | 4.465 | 0 | 0
323.5 | 4.627 | 0 | 0
324 | 4.81 | 0 | 0
324.5 | 4.994 | 0 | 0
325 | 5.173 | 0 | 0
325.5 | 5.341 | 0 | 0
326 | 5.47 | 0 | 0
326.5 | 5.582 | 0 | 0
327 | 5.697 | 0 | 0
327.5 | 5.829 | 0 | 0
328 | 5.972 | 0 | 0
328.5 | 6.111 | 0 | 0
329 | 6.235 | 0 | 0
329.5 | 6.347 | 0 | 0
330 | 6.462 | 0 | 0
330.5 | 6.59 | 0 | 0
331 | 6.742 | 0 | 0
331.5 | 6.923 | 0 | 0
332 | 7.111 | 0 | 0
332.5 | 7.299 | 0 | 0
333 | 7.472 | 0 | 0
333.5 | 7.632 | 0 | 0
334 | 7.793 | 0 | 0
334.5 | 7.963 | 0 | 0
335 | 8.146 | 0 | 0
335.5 | 8.32 | 0 | 0
336 | 8.48 | 0 | 0
336.5 | 8.617 | 0 | 0
337 | 8.746 | 0 | 0
337.5 | 8.863 | 0 | 0
338 | 8.988 | 0 | 0
338.5 | 9.152 | 0 | 0
339 | 9.333 | 0 | 0
339.5 | 9.51 | 0 | 0
340 | 9.679 | 0 | 0
340.5 | 9.853 | 0 | 0
341 | 10.03 | 0 | 0
341.5 | 10.2 | 0 | 0
342 | 10.38 | 0 | 0
342.5 | 10.55 | 0.05 | 1.274697e-05
343 | 10.71 | 0.21 | 5.353728e-05
343.5 | 10.85 | 0.35 | 8.922881e-05
344 | 11.01 | 0.51 | 0.0001300191
344.5 | 11.19 | 0.69 | 0.0001759082
345 | 11.36 | 0.86 | 0.0002192479
345.5 | 11.56 | 1.06 | 0.0002702358
346 | 11.77 | 1.27 | 0.0003237731
346.5 | 11.98 | 1.48 | 0.0003773104
347 | 12.21 | 1.71 | 0.0004359465
347.5 | 12.45 | 1.95 | 0.0004971319
348 | 12.69 | 2.19 | 0.0005583174
348.5 | 12.93 | 2.43 | 0.0006195029
349 | 13.16 | 2.66 | 0.0006781389
349.5 | 13.41 | 2.91 | 0.0007418738
350 | 13.68 | 3.18 | 0.0008107075
350.5 | 13.97 | 3.47 | 0.0008846399
351 | 14.3 | 3.8 | 0.0009687699
351.5 | 14.65 | 4.15 | 0.001057999
352 | 15.03 | 4.53 | 0.001154876
352.5 | 15.41 | 4.91 | 0.001251753
353 | 15.8 | 5.3 | 0.001351179
353.5 | 16.22 | 5.72 | 0.001458254
354 | 16.68 | 6.18 | 0.001575526
354.5 | 17.18 | 6.68 | 0.001702996
355 | 17.73 | 7.23 | 0.001843212
355.5 | 18.33 | 7.83 | 0.001996176
356 | 18.95 | 8.45 | 0.002154238
356.5 | 19.64 | 9.14 | 0.002330147
357 | 20.43 | 9.93 | 0.002531549
357.5 | 21.37 | 10.87 | 0.002771192
358 | 22.6 | 12.1 | 0.003084767
358.5 | 24.28 | 13.78 | 0.003513066
359 | 26.65 | 16.15 | 0.004117272
359.5 | 30.23 | 19.73 | 0.005029955
360 | 35.29 | 24.79 | 0.006319949
360.5 | 42.45 | 31.95 | 0.008145315
361 | 52.91 | 42.41 | 0.01081198
361.5 | 67.1 | 56.6 | 0.01442957
362 | 86.12 | 75.62 | 0.01927852
362.5 | 111.7 | 101.2 | 0.02579987
363 | 144.4 | 133.9 | 0.03413639
363.5 | 186.9 | 176.4 | 0.04497132
364 | 242.5 | 232 | 0.05914595
364.5 | 311.4 | 300.9 | 0.07671128
365 | 395.8 | 385.3 | 0.09822817
365.5 | 496.5 | 486 | 0.1239006
366 | 611.3 | 600.8 | 0.1531676
366.5 | 740.3 | 729.8 | 0.1860548
367 | 881.4 | 870.9 | 0.2220268
367.5 | 1031 | 1020.5 | 0.2601657
368 | 1189 | 1178.5 | 0.3004461
368.5 | 1351 | 1340.5 | 0.3417463
369 | 1515 | 1504.5 | 0.3835564
369.5 | 1679 | 1668.5 | 0.4253665
370 | 1842 | 1831.5 | 0.4669216
370.5 | 2003 | 1992.5 | 0.5079669
371 | 2163 | 2152.5 | 0.5487572
371.5 | 2322 | 2311.5 | 0.5892925
372 | 2480 | 2469.5 | 0.629573
372.5 | 2636 | 2625.5 | 0.6693435
373 | 2789 | 2778.5 | 0.7083493
373.5 | 2939 | 2928.5 | 0.7465902
374 | 3084 | 3073.5 | 0.7835564
374.5 | 3224 | 3213.5 | 0.8192479
375 | 3357 | 3346.5 | 0.8531549
375.5 | 3482 | 3471.5 | 0.8850223
376 | 3597 | 3586.5 | 0.9143403
376.5 | 3697 | 3686.5 | 0.9398343
377 | 3781 | 3770.5 | 0.9612492
377.5 | 3848 | 3837.5 | 0.9783301
378 | 3894 | 3883.5 | 0.9900574
378.5 | 3922 | 3911.5 | 0.9971957
379 | 3933 | 3922.5 | 1
379.5 | 3926 | 3915.5 | 0.9982154
380 | 3903 | 3892.5 | 0.9923518
380.5 | 3868 | 3857.5 | 0.9834289
381 | 3821 | 3810.5 | 0.9714468
381.5 | 3766 | 3755.5 | 0.9574251
382 | 3703 | 3692.5 | 0.9413639
382.5 | 3636 | 3625.5 | 0.924283
383 | 3562 | 3551.5 | 0.9054175
383.5 | 3483 | 3472.5 | 0.8852772
384 | 3397 | 3386.5 | 0.8633525
384.5 | 3305 | 3294.5 | 0.839898
385 | 3208 | 3197.5 | 0.8151689
385.5 | 3106 | 3095.5 | 0.7891651
386 | 3000 | 2989.5 | 0.7621415
386.5 | 2891 | 2880.5 | 0.7343531
387 | 2777 | 2766.5 | 0.70529
387.5 | 2660 | 2649.5 | 0.6754621
388 | 2539 | 2528.5 | 0.6446144
388.5 | 2417 | 2406.5 | 0.6135118
389 | 2293 | 2282.5 | 0.5818993
389.5 | 2170 | 2159.5 | 0.5505417
390 | 2047 | 2036.5 | 0.5191842
390.5 | 1928 | 1917.5 | 0.4888464
391 | 1811 | 1800.5 | 0.4590185
391.5 | 1699 | 1688.5 | 0.4304653
392 | 1593 | 1582.5 | 0.4034417
392.5 | 1492 | 1481.5 | 0.3776928
393 | 1398 | 1387.5 | 0.3537285
393.5 | 1310 | 1299.5 | 0.3312938
394 | 1228 | 1217.5 | 0.3103888
394.5 | 1151 | 1140.5 | 0.2907584
395 | 1080 | 1069.5 | 0.2726577
395.5 | 1013 | 1002.5 | 0.2555768
396 | 951.6 | 941.1 | 0.2399235
396.5 | 894.6 | 884.1 | 0.225392
397 | 841.8 | 831.3 | 0.2119312
397.5 | 793.1 | 782.6 | 0.1995156
398 | 747.4 | 736.9 | 0.1878649
398.5 | 704.7 | 694.2 | 0.176979
399 | 664.7 | 654.2 | 0.1667814
399.5 | 626.9 | 616.4 | 0.1571447
400 | 591.2 | 580.7 | 0.1480433
400.5 | 557.1 | 546.6 | 0.1393499
401 | 524.6 | 514.1 | 0.1310644
401.5 | 493.6 | 483.1 | 0.1231612
402 | 463.8 | 453.3 | 0.1155641
402.5 | 435.4 | 424.9 | 0.1083238
403 | 408.4 | 397.9 | 0.1014404
403.5 | 382.6 | 372.1 | 0.09486297
404 | 358.4 | 347.9 | 0.08869344
404.5 | 335.4 | 324.9 | 0.08282983
405 | 313.8 | 303.3 | 0.07732314
405.5 | 293.8 | 283.3 | 0.07222435
406 | 275 | 264.5 | 0.06743149
406.5 | 257.7 | 247.2 | 0.06302103
407 | 241.8 | 231.3 | 0.0589675
407.5 | 227.1 | 216.6 | 0.05521989
408 | 213.8 | 203.3 | 0.05182919
408.5 | 201.5 | 191 | 0.04869344
409 | 190.3 | 179.8 | 0.04583811
409.5 | 180.1 | 169.6 | 0.04323773
410 | 170.7 | 160.2 | 0.0408413
410.5 | 162.1 | 151.6 | 0.03864882
411 | 154.2 | 143.7 | 0.0366348
411.5 | 146.7 | 136.2 | 0.03472275
412 | 139.9 | 129.4 | 0.03298917
412.5 | 133.3 | 122.8 | 0.03130656
413 | 127.2 | 116.7 | 0.02975143
413.5 | 121.5 | 111 | 0.02829828
414 | 116 | 105.5 | 0.02689611
414.5 | 110.7 | 100.2 | 0.02554493
415 | 105.7 | 95.2 | 0.02427024
415.5 | 100.8 | 90.3 | 0.02302103
416 | 96.17 | 85.67 | 0.02184066
416.5 | 91.78 | 81.28 | 0.02072148
417 | 87.64 | 77.14 | 0.01966603
417.5 | 83.73 | 73.23 | 0.01866922
418 | 80.02 | 69.52 | 0.01772339
418.5 | 76.5 | 66 | 0.016826
419 | 73.16 | 62.66 | 0.01597451
419.5 | 70.02 | 59.52 | 0.015174
420 | 67.06 | 56.56 | 0.01441938
420.5 | 64.25 | 53.75 | 0.013703
421 | 61.56 | 51.06 | 0.01301721
421.5 | 58.96 | 48.46 | 0.01235437
422 | 56.46 | 45.96 | 0.01171702
422.5 | 54.09 | 43.59 | 0.01111281
423 | 51.86 | 41.36 | 0.0105443
423.5 | 49.79 | 39.29 | 0.01001657
424 | 47.81 | 37.31 | 0.009511791
424.5 | 45.91 | 35.41 | 0.009027406
425 | 44.08 | 33.58 | 0.008560867
425.5 | 42.31 | 31.81 | 0.008109624
426 | 40.65 | 30.15 | 0.007686424
426.5 | 39.08 | 28.58 | 0.00728617
427 | 37.61 | 27.11 | 0.006911409
427.5 | 36.22 | 25.72 | 0.006557043
428 | 34.89 | 24.39 | 0.006217973
428.5 | 33.64 | 23.14 | 0.005899299
429 | 32.49 | 21.99 | 0.005606119
429.5 | 31.44 | 20.94 | 0.005338432
430 | 30.49 | 19.99 | 0.00509624
430.5 | 29.59 | 19.09 | 0.004866794
431 | 28.72 | 18.22 | 0.004644997
431.5 | 27.88 | 17.38 | 0.004430848
432 | 27.07 | 16.57 | 0.004224347
432.5 | 26.31 | 15.81 | 0.004030593
433 | 25.59 | 15.09 | 0.003847036
433.5 | 24.91 | 14.41 | 0.003673678
434 | 24.23 | 13.73 | 0.003500319
434.5 | 23.55 | 13.05 | 0.00332696
435 | 22.86 | 12.36 | 0.003151052
435.5 | 22.19 | 11.69 | 0.002980242
436 | 21.57 | 11.07 | 0.00282218
436.5 | 21.01 | 10.51 | 0.002679414
437 | 20.51 | 10.01 | 0.002551944
437.5 | 20.05 | 9.55 | 0.002434672
438 | 19.62 | 9.12 | 0.002325048
438.5 | 19.2 | 8.7 | 0.002217973
439 | 18.79 | 8.29 | 0.002113448
439.5 | 18.38 | 7.88 | 0.002008923
440 | 17.97 | 7.47 | 0.001904398
440.5 | 17.53 | 7.03 | 0.001792224
441 | 17.04 | 6.54 | 0.001667304
441.5 | 16.5 | 6 | 0.001529637
442 | 15.95 | 5.45 | 0.00138942
442.5 | 15.42 | 4.92 | 0.001254302
443 | 14.89 | 4.39 | 0.001119184
443.5 | 14.39 | 3.89 | 0.0009917145
444 | 13.91 | 3.41 | 0.0008693435
444.5 | 13.45 | 2.95 | 0.0007520714
445 | 13.01 | 2.51 | 0.000639898
445.5 | 12.58 | 2.08 | 0.0005302741
446 | 12.19 | 1.69 | 0.0004308477
446.5 | 11.81 | 1.31 | 0.0003339707
447 | 11.46 | 0.96 | 0.0002447419
447.5 | 11.11 | 0.61 | 0.0001555131
448 | 10.75 | 0.25 | 6.373486e-05
448.5 | 10.38 | 0 | 0
449 | 10.03 | 0 | 0
449.5 | 9.667 | 0 | 0
450 | 9.311 | 0 | 0
450.5 | 8.968 | 0 | 0
451 | 8.662 | 0 | 0
451.5 | 8.41 | 0 | 0
452 | 8.222 | 0 | 0
452.5 | 8.067 | 0 | 0
453 | 7.952 | 0 | 0
453.5 | 7.87 | 0 | 0
454 | 7.814 | 0 | 0
454.5 | 7.764 | 0 | 0
455 | 7.708 | 0 | 0
455.5 | 7.656 | 0 | 0
456 | 7.616 | 0 | 0
456.5 | 7.543 | 0 | 0
457 | 7.447 | 0 | 0
457.5 | 7.336 | 0 | 0
458 | 7.22 | 0 | 0
458.5 | 7.104 | 0 | 0
459 | 6.998 | 0 | 0
459.5 | 6.903 | 0 | 0
460 | 6.829 | 0 | 0
460.5 | 6.762 | 0 | 0
461 | 6.696 | 0 | 0
461.5 | 6.641 | 0 | 0
462 | 6.622 | 0 | 0
462.5 | 6.624 | 0 | 0
463 | 6.627 | 0 | 0
463.5 | 6.609 | 0 | 0
464 | 6.59 | 0 | 0
464.5 | 6.571 | 0 | 0
465 | 6.54 | 0 | 0
465.5 | 6.505 | 0 | 0
466 | 6.477 | 0 | 0
466.5 | 6.454 | 0 | 0
467 | 6.414 | 0 | 0
467.5 | 6.348 | 0 | 0
468 | 6.279 | 0 | 0
468.5 | 6.228 | 0 | 0
469 | 6.191 | 0 | 0
469.5 | 6.146 | 0 | 0
470 | 6.102 | 0 | 0
470.5 | 6.053 | 0 | 0
471 | 5.999 | 0 | 0
471.5 | 5.926 | 0 | 0
472 | 5.848 | 0 | 0
472.5 | 5.787 | 0 | 0
473 | 5.748 | 0 | 0
473.5 | 5.701 | 0 | 0
474 | 5.654 | 0 | 0
474.5 | 5.609 | 0 | 0
475 | 5.563 | 0 | 0
475.5 | 5.507 | 0 | 0
476 | 5.443 | 0 | 0
476.5 | 5.385 | 0 | 0
477 | 5.321 | 0 | 0
477.5 | 5.244 | 0 | 0
478 | 5.144 | 0 | 0
478.5 | 5.042 | 0 | 0
479 | 4.958 | 0 | 0
479.5 | 4.894 | 0 | 0
480 | 4.825 | 0 | 0
480.5 | 4.768 | 0 | 0
481 | 4.729 | 0 | 0
481.5 | 4.67 | 0 | 0
482 | 4.592 | 0 | 0
482.5 | 4.521 | 0 | 0
483 | 4.472 | 0 | 0
483.5 | 4.422 | 0 | 0
484 | 4.36 | 0 | 0
484.5 | 4.307 | 0 | 0
485 | 4.271 | 0 | 0
485.5 | 4.257 | 0 | 0
486 | 4.252 | 0 | 0
486.5 | 4.261 | 0 | 0
487 | 4.285 | 0 | 0
487.5 | 4.348 | 0 | 0
488 | 4.42 | 0 | 0
488.5 | 4.489 | 0 | 0
489 | 4.564 | 0 | 0
489.5 | 4.639 | 0 | 0
490 | 4.696 | 0 | 0
490.5 | 4.744 | 0 | 0
491 | 4.824 | 0 | 0
491.5 | 4.941 | 0 | 0
492 | 5.064 | 0 | 0
492.5 | 5.183 | 0 | 0
493 | 5.321 | 0 | 0
493.5 | 5.475 | 0 | 0
494 | 5.64 | 0 | 0
494.5 | 5.817 | 0 | 0
495 | 5.991 | 0 | 0
495.5 | 6.155 | 0 | 0
496 | 6.283 | 0 | 0
496.5 | 6.362 | 0 | 0
497 | 6.399 | 0 | 0
497.5 | 6.421 | 0 | 0
498 | 6.436 | 0 | 0
498.5 | 6.42 | 0 | 0
499 | 6.371 | 0 | 0
499.5 | 6.318 | 0 | 0
500 | 6.282 | 0 | 0
500.5 | 6.282 | 0 | 0
501 | 6.323 | 0 | 0
501.5 | 6.417 | 0 | 0
502 | 6.546 | 0 | 0
502.5 | 6.672 | 0 | 0
503 | 6.781 | 0 | 0
503.5 | 6.881 | 0 | 0
504 | 6.987 | 0 | 0
504.5 | 7.097 | 0 | 0
505 | 7.186 | 0 | 0
505.5 | 7.252 | 0 | 0
506 | 7.296 | 0 | 0
506.5 | 7.332 | 0 | 0
507 | 7.368 | 0 | 0
507.5 | 7.411 | 0 | 0
508 | 7.461 | 0 | 0
508.5 | 7.521 | 0 | 0
509 | 7.576 | 0 | 0
509.5 | 7.63 | 0 | 0
510 | 7.666 | 0 | 0
510.5 | 7.694 | 0 | 0
511 | 7.716 | 0 | 0
511.5 | 7.702 | 0 | 0
512 | 7.661 | 0 | 0
512.5 | 7.586 | 0 | 0
513 | 7.458 | 0 | 0
513.5 | 7.278 | 0 | 0
514 | 7.085 | 0 | 0
514.5 | 6.909 | 0 | 0
515 | 6.76 | 0 | 0
515.5 | 6.627 | 0 | 0
516 | 6.526 | 0 | 0
516.5 | 6.446 | 0 | 0
517 | 6.391 | 0 | 0
517.5 | 6.362 | 0 | 0
518 | 6.35 | 0 | 0
518.5 | 6.367 | 0 | 0
519 | 6.41 | 0 | 0
519.5 | 6.436 | 0 | 0
520 | 6.437 | 0 | 0
520.5 | 6.413 | 0 | 0
521 | 6.399 | 0 | 0
521.5 | 6.401 | 0 | 0
522 | 6.418 | 0 | 0
522.5 | 6.477 | 0 | 0
523 | 6.555 | 0 | 0
523.5 | 6.657 | 0 | 0
524 | 6.789 | 0 | 0
524.5 | 6.974 | 0 | 0
525 | 7.203 | 0 | 0
525.5 | 7.438 | 0 | 0
526 | 7.662 | 0 | 0
526.5 | 7.865 | 0 | 0
527 | 8.031 | 0 | 0
527.5 | 8.174 | 0 | 0
528 | 8.303 | 0 | 0
528.5 | 8.423 | 0 | 0
529 | 8.533 | 0 | 0
529.5 | 8.613 | 0 | 0
530 | 8.674 | 0 | 0
530.5 | 8.736 | 0 | 0
531 | 8.813 | 0 | 0
531.5 | 8.921 | 0 | 0
532 | 9.041 | 0 | 0
532.5 | 9.167 | 0 | 0
533 | 9.285 | 0 | 0
533.5 | 9.361 | 0 | 0
534 | 9.407 | 0 | 0
534.5 | 9.428 | 0 | 0
535 | 9.429 | 0 | 0
535.5 | 9.397 | 0 | 0
536 | 9.333 | 0 | 0
536.5 | 9.277 | 0 | 0
537 | 9.226 | 0 | 0
537.5 | 9.197 | 0 | 0
538 | 9.214 | 0 | 0
538.5 | 9.254 | 0 | 0
539 | 9.292 | 0 | 0
539.5 | 9.347 | 0 | 0
540 | 9.401 | 0 | 0
540.5 | 9.459 | 0 | 0
541 | 9.517 | 0 | 0
541.5 | 9.564 | 0 | 0
542 | 9.602 | 0 | 0
542.5 | 9.626 | 0 | 0
543 | 9.647 | 0 | 0
543.5 | 9.646 | 0 | 0
544 | 9.626 | 0 | 0
544.5 | 9.61 | 0 | 0
545 | 9.589 | 0 | 0
545.5 | 9.562 | 0 | 0
546 | 9.538 | 0 | 0
546.5 | 9.505 | 0 | 0
547 | 9.463 | 0 | 0
547.5 | 9.385 | 0 | 0
548 | 9.287 | 0 | 0
548.5 | 9.165 | 0 | 0
549 | 9.026 | 0 | 0
549.5 | 8.892 | 0 | 0
550 | 8.776 | 0 | 0
550.5 | 8.648 | 0 | 0
551 | 8.524 | 0 | 0
551.5 | 8.398 | 0 | 0
552 | 8.267 | 0 | 0
552.5 | 8.162 | 0 | 0
553 | 8.091 | 0 | 0
553.5 | 8.042 | 0 | 0
554 | 8.006 | 0 | 0
554.5 | 7.982 | 0 | 0
555 | 7.974 | 0 | 0
555.5 | 7.994 | 0 | 0
556 | 8.037 | 0 | 0
556.5 | 8.078 | 0 | 0
557 | 8.097 | 0 | 0
557.5 | 8.101 | 0 | 0
558 | 8.09 | 0 | 0
558.5 | 8.091 | 0 | 0
559 | 8.125 | 0 | 0
559.5 | 8.165 | 0 | 0
560 | 8.21 | 0 | 0
560.5 | 8.239 | 0 | 0
561 | 8.253 | 0 | 0
561.5 | 8.293 | 0 | 0
562 | 8.361 | 0 | 0
562.5 | 8.44 | 0 | 0
563 | 8.518 | 0 | 0
563.5 | 8.564 | 0 | 0
564 | 8.575 | 0 | 0
564.5 | 8.561 | 0 | 0
565 | 8.54 | 0 | 0
565.5 | 8.502 | 0 | 0
566 | 8.423 | 0 | 0
566.5 | 8.302 | 0 | 0
567 | 8.17 | 0 | 0
567.5 | 8.056 | 0 | 0
568 | 7.976 | 0 | 0
568.5 | 7.93 | 0 | 0
569 | 7.903 | 0 | 0
569.5 | 7.854 | 0 | 0
570 | 7.783 | 0 | 0
570.5 | 7.707 | 0 | 0
571 | 7.635 | 0 | 0
571.5 | 7.564 | 0 | 0
572 | 7.471 | 0 | 0
572.5 | 7.334 | 0 | 0
573 | 7.18 | 0 | 0
573.5 | 7.048 | 0 | 0
574 | 6.954 | 0 | 0
574.5 | 6.91 | 0 | 0
575 | 6.893 | 0 | 0
575.5 | 6.879 | 0 | 0
576 | 6.867 | 0 | 0
576.5 | 6.895 | 0 | 0
577 | 6.953 | 0 | 0
577.5 | 7.032 | 0 | 0
578 | 7.106 | 0 | 0
578.5 | 7.165 | 0 | 0
579 | 7.2 | 0 | 0
579.5 | 7.233 | 0 | 0
580 | 7.3 | 0 | 0
580.5 | 7.382 | 0 | 0
581 | 7.438 | 0 | 0
581.5 | 7.449 | 0 | 0
582 | 7.427 | 0 | 0
582.5 | 7.405 | 0 | 0
583 | 7.402 | 0 | 0
583.5 | 7.407 | 0 | 0
584 | 7.411 | 0 | 0
584.5 | 7.4 | 0 | 0
585 | 7.375 | 0 | 0
585.5 | 7.371 | 0 | 0
586 | 7.411 | 0 | 0
586.5 | 7.497 | 0 | 0
587 | 7.569 | 0 | 0
587.5 | 7.62 | 0 | 0
588 | 7.668 | 0 | 0
588.5 | 7.725 | 0 | 0
589 | 7.793 | 0 | 0
589.5 | 7.876 | 0 | 0
590 | 7.941 | 0 | 0
590.5 | 7.969 | 0 | 0
591 | 7.967 | 0 | 0
591.5 | 7.978 | 0 | 0
592 | 8.021 | 0 | 0
592.5 | 8.093 | 0 | 0
593 | 8.149 | 0 | 0
593.5 | 8.178 | 0 | 0
594 | 8.193 | 0 | 0
594.5 | 8.188 | 0 | 0
595 | 8.151 | 0 | 0
595.5 | 8.094 | 0 | 0
596 | 7.995 | 0 | 0
596.5 | 7.844 | 0 | 0
597 | 7.657 | 0 | 0
597.5 | 7.474 | 0 | 0
598 | 7.319 | 0 | 0
598.5 | 7.188 | 0 | 0
599 | 7.07 | 0 | 0
599.5 | 6.966 | 0 | 0
600 | 6.856 | 0 | 0
600.5 | 6.751 | 0 | 0
601 | 6.636 | 0 | 0
601.5 | 6.518 | 0 | 0
602 | 6.411 | 0 | 0
602.5 | 6.311 | 0 | 0
603 | 6.206 | 0 | 0
603.5 | 6.095 | 0 | 0
604 | 5.996 | 0 | 0
604.5 | 5.918 | 0 | 0
605 | 5.856 | 0 | 0
605.5 | 5.827 | 0 | 0
606 | 5.814 | 0 | 0
606.5 | 5.803 | 0 | 0
607 | 5.782 | 0 | 0
607.5 | 5.744 | 0 | 0
608 | 5.701 | 0 | 0
608.5 | 5.657 | 0 | 0
609 | 5.59 | 0 | 0
609.5 | 5.487 | 0 | 0
610 | 5.341 | 0 | 0
610.5 | 5.181 | 0 | 0
611 | 5.019 | 0 | 0
611.5 | 4.91 | 0 | 0
612 | 4.825 | 0 | 0
612.5 | 4.743 | 0 | 0
613 | 4.658 | 0 | 0
613.5 | 4.589 | 0 | 0
614 | 4.548 | 0 | 0
614.5 | 4.525 | 0 | 0
615 | 4.518 | 0 | 0
615.5 | 4.506 | 0 | 0
616 | 4.447 | 0 | 0
616.5 | 4.348 | 0 | 0
617 | 4.259 | 0 | 0
617.5 | 4.228 | 0 | 0
618 | 4.235 | 0 | 0
618.5 | 4.259 | 0 | 0
619 | 4.31 | 0 | 0
619.5 | 4.396 | 0 | 0
620 | 4.531 | 0 | 0
620.5 | 4.689 | 0 | 0
621 | 4.869 | 0 | 0
621.5 | 5.063 | 0 | 0
622 | 5.213 | 0 | 0
622.5 | 5.319 | 0 | 0
623 | 5.398 | 0 | 0
623.5 | 5.466 | 0 | 0
624 | 5.514 | 0 | 0
624.5 | 5.531 | 0 | 0
625 | 5.533 | 0 | 0
625.5 | 5.529 | 0 | 0
626 | 5.53 | 0 | 0
626.5 | 5.565 | 0 | 0
627 | 5.632 | 0 | 0
627.5 | 5.692 | 0 | 0
628 | 5.7 | 0 | 0
628.5 | 5.683 | 0 | 0
629 | 5.617 | 0 | 0
629.5 | 5.494 | 0 | 0
630 | 5.314 | 0 | 0
630.5 | 5.108 | 0 | 0
631 | 4.9 | 0 | 0
631.5 | 4.673 | 0 | 0
632 | 4.457 | 0 | 0
632.5 | 4.28 | 0 | 0
633 | 4.15 | 0 | 0
633.5 | 4.037 | 0 | 0
634 | 3.956 | 0 | 0
634.5 | 3.922 | 0 | 0
635 | 3.899 | 0 | 0
635.5 | 3.861 | 0 | 0
636 | 3.808 | 0 | 0
636.5 | 3.761 | 0 | 0
637 | 3.725 | 0 | 0
637.5 | 3.681 | 0 | 0
638 | 3.634 | 0 | 0
638.5 | 3.56 | 0 | 0
639 | 3.473 | 0 | 0
639.5 | 3.408 | 0 | 0
640 | 3.394 | 0 | 0
640.5 | 3.427 | 0 | 0
641 | 3.483 | 0 | 0
641.5 | 3.546 | 0 | 0
642 | 3.614 | 0 | 0
642.5 | 3.708 | 0 | 0
643 | 3.829 | 0 | 0
643.5 | 3.949 | 0 | 0
644 | 4.028 | 0 | 0
644.5 | 4.048 | 0 | 0
645 | 4.036 | 0 | 0
645.5 | 4.014 | 0 | 0
646 | 3.989 | 0 | 0