## Spectrometer Raw Data
Wavelength | Spectrometer Data | Background Subtracted | Normalized Power | The spectral output of any given LED can vary due to LED die manufacturing proces, LED operating temperature and current. Therefore these spectral data are provided as a guidline. Please refere to specific test report of your product.
[nm] | [a.u.] | [a.u.] | [a.u.]
246 | -6.3886 | 0 | 0
246.5 | -6.3669 | 0 | 0
247 | -6.466 | 0 | 0
247.5 | -7.6502 | 0 | 0
248 | -6.5994 | 0 | 0
248.5 | -6.6071 | 0 | 0
249 | -7.1346 | 0 | 0
249.5 | -6.6645 | 0 | 0
250 | -6.9206 | 0 | 0
250.5 | -6.3441 | 0.0228 | 6.571804e-06
251 | -5.5481 | 0.8188 | 0.0002360085
251.5 | -6.3315 | 0.0354 | 1.020359e-05
252 | -7.1412 | 0 | 0
252.5 | -6.3557 | 0.0112 | 3.228255e-06
253 | -5.0755 | 1.2914 | 0.0003722293
253.5 | -3.8034 | 2.5635 | 0.0007388956
254 | -4.0312 | 2.3357 | 0.0006732352
254.5 | -3.6767 | 2.6902 | 0.0007754152
255 | -3.3754 | 2.9915 | 0.0008622611
255.5 | -4.2534 | 2.1135 | 0.000609189
256 | -4.4589 | 1.908 | 0.0005499562
256.5 | -4.8408 | 1.5261 | 0.0004398785
257 | -5.4915 | 0.8754 | 0.0002523227
257.5 | -4.9784 | 1.3885 | 0.0004002171
258 | -4.4942 | 1.8727 | 0.0005397815
258.5 | -4.3287 | 2.0382 | 0.0005874847
259 | -4.4128 | 1.9541 | 0.000563244
259.5 | -4.5911 | 1.7758 | 0.0005118513
260 | -4.6383 | 1.7286 | 0.0004982465
260.5 | -4.6427 | 1.7242 | 0.0004969783
261 | -4.6015 | 1.7654 | 0.0005088536
261.5 | -4.6433 | 1.7236 | 0.0004968053
262 | -4.688 | 1.6789 | 0.0004839211
262.5 | -4.7486 | 1.6183 | 0.000466454
263 | -4.8433 | 1.5236 | 0.0004391579
263.5 | -4.9146 | 1.4523 | 0.0004186066
264 | -4.9634 | 1.4035 | 0.0004045407
264.5 | -4.9607 | 1.4062 | 0.0004053189
265 | -4.9438 | 1.4231 | 0.0004101901
265.5 | -4.8946 | 1.4723 | 0.0004243714
266 | -4.8281 | 1.5388 | 0.0004435391
266.5 | -4.861 | 1.5059 | 0.0004340561
267 | -4.8543 | 1.5126 | 0.0004359873
267.5 | -4.8401 | 1.5268 | 0.0004400803
268 | -4.9176 | 1.4493 | 0.0004177419
268.5 | -5.0041 | 1.3628 | 0.0003928094
269 | -5.1149 | 1.252 | 0.0003608728
269.5 | -5.1129 | 1.254 | 0.0003614492
270 | -5.0937 | 1.2732 | 0.0003669834
270.5 | -5.0655 | 1.3014 | 0.0003751117
271 | -5.1259 | 1.241 | 0.0003577022
271.5 | -5.1569 | 1.21 | 0.0003487668
272 | -5.1439 | 1.223 | 0.0003525139
272.5 | -5.2389 | 1.128 | 0.0003251314
273 | -5.3266 | 1.0403 | 0.000299853
273.5 | -5.2982 | 1.0687 | 0.0003080389
274 | -5.3701 | 0.9968 | 0.0002873147
274.5 | -5.3236 | 1.0433 | 0.0003007177
275 | -5.1844 | 1.1825 | 0.0003408403
275.5 | -5.1595 | 1.2074 | 0.0003480174
276 | -5.2456 | 1.1213 | 0.0003232002
276.5 | -5.345 | 1.0219 | 0.0002945494
277 | -5.3972 | 0.9697 | 0.0002795034
277.5 | -5.3896 | 0.9773 | 0.000281694
278 | -5.3781 | 0.9888 | 0.0002850088
278.5 | -5.3366 | 1.0303 | 0.0002969706
279 | -5.1248 | 1.2421 | 0.0003580192
279.5 | -4.9039 | 1.463 | 0.0004216908
280 | -4.843 | 1.5239 | 0.0004392444
280.5 | -4.8724 | 1.4945 | 0.0004307702
281 | -4.9691 | 1.3978 | 0.0004028977
281.5 | -5.0295 | 1.3374 | 0.0003854882
282 | -5.0154 | 1.3515 | 0.0003895523
282.5 | -4.9644 | 1.4025 | 0.0004042524
283 | -4.9337 | 1.4332 | 0.0004131013
283.5 | -4.9684 | 1.3985 | 0.0004030995
284 | -5.1395 | 1.2274 | 0.0003537821
284.5 | -5.3472 | 1.0197 | 0.0002939153
285 | -5.5788 | 0.7881 | 0.0002271596
285.5 | -5.9227 | 0.4442 | 0.0001280349
286 | -6.102 | 0.2649 | 7.635399e-05
286.5 | -6.0701 | 0.2968 | 8.554875e-05
287 | -5.862 | 0.5049 | 0.0001455309
287.5 | -5.5852 | 0.7817 | 0.0002253149
288 | -5.4093 | 0.9576 | 0.0002760158
288.5 | -5.2898 | 1.0771 | 0.0003104601
289 | -5.1122 | 1.2547 | 0.000361651
289.5 | -4.9714 | 1.3955 | 0.0004022348
290 | -4.9086 | 1.4583 | 0.0004203361
290.5 | -4.7421 | 1.6248 | 0.0004683275
291 | -4.5525 | 1.8144 | 0.0005229773
291.5 | -4.4311 | 1.9358 | 0.0005579692
292 | -4.2984 | 2.0685 | 0.0005962183
292.5 | -4.2144 | 2.1525 | 0.0006204302
293 | -4.2206 | 2.1463 | 0.0006186431
293.5 | -4.2277 | 2.1392 | 0.0006165966
294 | -4.259 | 2.1079 | 0.0006075748
294.5 | -4.2276 | 2.1393 | 0.0006166255
295 | -4.2497 | 2.1172 | 0.0006102554
295.5 | -4.2697 | 2.0972 | 0.0006044907
296 | -4.3506 | 2.0163 | 0.0005811723
296.5 | -4.4478 | 1.9191 | 0.0005531557
297 | -4.5764 | 1.7905 | 0.0005160884
297.5 | -4.6777 | 1.6892 | 0.00048689
298 | -4.6489 | 1.718 | 0.0004951912
298.5 | -4.6762 | 1.6907 | 0.0004873223
299 | -4.7236 | 1.6433 | 0.0004736599
299.5 | -4.869 | 1.4979 | 0.0004317502
300 | -4.9771 | 1.3898 | 0.0004005918
300.5 | -5.0801 | 1.2868 | 0.0003709034
301 | -5.1998 | 1.1671 | 0.0003364014
301.5 | -5.0739 | 1.293 | 0.0003726905
302 | -5.08 | 1.2869 | 0.0003709322
302.5 | -5.0493 | 1.3176 | 0.0003797811
303 | -4.9142 | 1.4527 | 0.0004187219
303.5 | -4.8012 | 1.5657 | 0.0004512927
304 | -4.7429 | 1.624 | 0.0004680969
304.5 | -4.7685 | 1.5984 | 0.0004607181
305 | -4.7635 | 1.6034 | 0.0004621592
305.5 | -4.7019 | 1.665 | 0.0004799146
306 | -4.5958 | 1.7711 | 0.0005104966
306.5 | -4.6568 | 1.7101 | 0.0004929141
307 | -4.7168 | 1.6501 | 0.0004756199
307.5 | -4.7317 | 1.6352 | 0.0004713252
308 | -4.9613 | 1.4056 | 0.000405146
308.5 | -5.1399 | 1.227 | 0.0003536668
309 | -5.2056 | 1.1613 | 0.0003347297
309.5 | -5.2118 | 1.1551 | 0.0003329426
310 | -5.1493 | 1.2176 | 0.0003509574
310.5 | -4.9868 | 1.3801 | 0.0003977959
311 | -4.9592 | 1.4077 | 0.0004057513
311.5 | -4.8567 | 1.5102 | 0.0004352956
312 | -4.7632 | 1.6037 | 0.0004622457
312.5 | -4.6709 | 1.696 | 0.00048885
313 | -4.5031 | 1.8638 | 0.0005372162
313.5 | -4.3877 | 1.9792 | 0.0005704787
314 | -4.4793 | 1.8876 | 0.0005440762
314.5 | -4.4773 | 1.8896 | 0.0005446527
315 | -4.4024 | 1.9645 | 0.0005662416
315.5 | -4.4238 | 1.9431 | 0.0005600734
316 | -4.4537 | 1.9132 | 0.0005514551
316.5 | -4.5572 | 1.8097 | 0.0005216225
317 | -4.7475 | 1.6194 | 0.000466771
317.5 | -4.8786 | 1.4883 | 0.0004289832
318 | -5.0271 | 1.3398 | 0.00038618
318.5 | -5.1534 | 1.2135 | 0.0003497756
319 | -5.2598 | 1.1071 | 0.0003191072
319.5 | -5.3811 | 0.9858 | 0.0002841441
320 | -5.3996 | 0.9673 | 0.0002788117
320.5 | -5.2374 | 1.1295 | 0.0003255637
321 | -5.1739 | 1.193 | 0.0003438668
321.5 | -5.1059 | 1.261 | 0.0003634669
322 | -5.0276 | 1.3393 | 0.0003860358
322.5 | -4.9617 | 1.4052 | 0.0004050307
323 | -4.7822 | 1.5847 | 0.0004567692
323.5 | -4.5036 | 1.8633 | 0.0005370721
324 | -4.113 | 2.2539 | 0.0006496574
324.5 | -3.7908 | 2.5761 | 0.0007425274
325 | -3.527 | 2.8399 | 0.0008185643
325.5 | -3.3237 | 3.0432 | 0.0008771629
326 | -3.2788 | 3.0881 | 0.0008901048
326.5 | -3.3195 | 3.0474 | 0.0008783735
327 | -3.3852 | 2.9817 | 0.0008594363
327.5 | -3.2995 | 3.0674 | 0.0008841383
328 | -3.1923 | 3.1746 | 0.0009150373
328.5 | -3.0845 | 3.2824 | 0.0009461092
329 | -3.1036 | 3.2633 | 0.0009406039
329.5 | -3.1561 | 3.2108 | 0.0009254714
330 | -3.342 | 3.0249 | 0.0008718882
330.5 | -3.6136 | 2.7533 | 0.000793603
331 | -3.8002 | 2.5667 | 0.000739818
331.5 | -3.9634 | 2.4035 | 0.0006927777
332 | -4.0135 | 2.3534 | 0.000678337
332.5 | -3.983 | 2.3839 | 0.0006871282
333 | -3.8014 | 2.5655 | 0.0007394721
333.5 | -3.5931 | 2.7738 | 0.0007995119
334 | -3.5505 | 2.8164 | 0.0008117908
334.5 | -3.5569 | 2.81 | 0.000809946
335 | -3.5029 | 2.864 | 0.0008255108
335.5 | -3.4074 | 2.9595 | 0.0008530375
336 | -3.3291 | 3.0378 | 0.0008756064
336.5 | -3.2037 | 3.1632 | 0.0009117514
337 | -3.1746 | 3.1923 | 0.0009201391
337.5 | -3.2238 | 3.1431 | 0.0009059578
338 | -3.2812 | 3.0857 | 0.000889413
338.5 | -3.3587 | 3.0082 | 0.0008670746
339 | -3.4234 | 2.9435 | 0.0008484257
339.5 | -3.5028 | 2.8641 | 0.0008255397
340 | -3.6092 | 2.7577 | 0.0007948712
340.5 | -3.6069 | 2.76 | 0.0007955342
341 | -3.6137 | 2.7532 | 0.0007935742
341.5 | -3.6459 | 2.721 | 0.0007842929
342 | -3.7003 | 2.6666 | 0.0007686129
342.5 | -3.7478 | 2.6191 | 0.0007549216
343 | -3.7253 | 2.6416 | 0.0007614069
343.5 | -3.6737 | 2.6932 | 0.00077628
344 | -3.6583 | 2.7086 | 0.0007807188
344.5 | -3.8056 | 2.5613 | 0.0007382615
345 | -3.856 | 2.5109 | 0.0007237344
345.5 | -3.9888 | 2.3781 | 0.0006854565
346 | -4.1006 | 2.2663 | 0.0006532316
346.5 | -4.1888 | 2.1781 | 0.0006278091
347 | -4.2485 | 2.1184 | 0.0006106013
347.5 | -4.3163 | 2.0506 | 0.0005910588
348 | -4.4369 | 1.93 | 0.0005562975
348.5 | -4.5699 | 1.797 | 0.0005179619
349 | -4.772 | 1.5949 | 0.0004597092
349.5 | -5.0399 | 1.327 | 0.0003824905
350 | -5.2626 | 1.1043 | 0.0003183001
350.5 | -5.2471 | 1.1198 | 0.0003227678
351 | -5.1995 | 1.1674 | 0.0003364879
351.5 | -5.1938 | 1.1731 | 0.0003381309
352 | -5.0261 | 1.3408 | 0.0003864682
352.5 | -4.9586 | 1.4083 | 0.0004059242
353 | -4.89 | 1.4769 | 0.0004256973
353.5 | -4.8076 | 1.5593 | 0.000449448
354 | -4.6816 | 1.6853 | 0.0004857659
354.5 | -4.4444 | 1.9225 | 0.0005541357
355 | -4.2137 | 2.1532 | 0.000620632
355.5 | -3.9838 | 2.3831 | 0.0006868977
356 | -3.6421 | 2.7248 | 0.0007853883
356.5 | -3.3626 | 3.0043 | 0.0008659505
357 | -3.1877 | 3.1792 | 0.0009163632
357.5 | -2.8827 | 3.4842 | 0.001004275
358 | -2.542 | 3.8249 | 0.001102478
358.5 | -2.3341 | 4.0328 | 0.001162402
359 | -2.1395 | 4.2274 | 0.001218493
359.5 | -2.0636 | 4.3033 | 0.00124037
360 | -2.0332 | 4.3337 | 0.001249133
360.5 | -2.0696 | 4.2973 | 0.001238641
361 | -2.1334 | 4.2335 | 0.001220251
361.5 | -2.0728 | 4.2941 | 0.001237719
362 | -1.8637 | 4.5032 | 0.001297989
362.5 | -1.596 | 4.7709 | 0.00137515
363 | -1.2669 | 5.1 | 0.001470009
363.5 | -0.9335 | 5.4334 | 0.001566107
364 | -0.71948 | 5.64742 | 0.001627796
364.5 | -0.60212 | 5.76478 | 0.001661623
365 | -0.46671 | 5.90019 | 0.001700653
365.5 | -0.4043 | 5.9626 | 0.001718642
366 | -0.36387 | 6.00303 | 0.001730296
366.5 | -0.30997 | 6.05693 | 0.001745831
367 | -0.21904 | 6.14786 | 0.001772041
367.5 | -0.2082 | 6.1587 | 0.001775165
368 | -0.31127 | 6.05563 | 0.001745457
368.5 | -0.50409 | 5.86281 | 0.001689879
369 | -0.66826 | 5.69864 | 0.001642559
369.5 | -0.91685 | 5.45005 | 0.001570906
370 | -1.12 | 5.2469 | 0.001512351
370.5 | -1.3061 | 5.0608 | 0.00145871
371 | -1.4361 | 4.9308 | 0.001421239
371.5 | -1.558 | 4.8089 | 0.001386103
372 | -1.5974 | 4.7695 | 0.001374746
372.5 | -1.462 | 4.9049 | 0.001413774
373 | -1.4127 | 4.9542 | 0.001427984
373.5 | -1.3715 | 4.9954 | 0.001439859
374 | -1.194 | 5.1729 | 0.001491021
374.5 | -0.90915 | 5.45775 | 0.001573126
375 | -0.65408 | 5.71282 | 0.001646646
375.5 | -0.36252 | 6.00438 | 0.001730685
376 | -0.038145 | 6.328755 | 0.001824182
376.5 | 0.2389 | 6.6058 | 0.001904036
377 | 0.49518 | 6.86208 | 0.001977906
377.5 | 0.627 | 6.9939 | 0.002015901
378 | 0.73635 | 7.10325 | 0.00204742
378.5 | 0.80529 | 7.17219 | 0.002067291
379 | 1.0517 | 7.4186 | 0.002138315
379.5 | 1.3016 | 7.6685 | 0.002210346
380 | 1.5499 | 7.9168 | 0.002281915
380.5 | 1.7806 | 8.1475 | 0.002348411
381 | 1.9432 | 8.3101 | 0.002395279
381.5 | 2.0477 | 8.4146 | 0.002425399
382 | 2.0862 | 8.4531 | 0.002436496
382.5 | 1.959 | 8.3259 | 0.002399833
383 | 1.9475 | 8.3144 | 0.002396518
383.5 | 2.0575 | 8.4244 | 0.002428224
384 | 2.287 | 8.6539 | 0.002494374
384.5 | 2.5825 | 8.9494 | 0.002579548
385 | 2.902 | 9.2689 | 0.00267164
385.5 | 3.178 | 9.5449 | 0.002751194
386 | 3.5246 | 9.8915 | 0.002851097
386.5 | 3.8929 | 10.2598 | 0.002957254
387 | 4.3161 | 10.683 | 0.003079236
387.5 | 4.8035 | 11.1704 | 0.003219723
388 | 5.4486 | 11.8155 | 0.003405665
388.5 | 6.2754 | 12.6423 | 0.003643979
389 | 7.121 | 13.4879 | 0.003887712
389.5 | 8.0948 | 14.4617 | 0.004168397
390 | 9.2201 | 15.587 | 0.004492751
390.5 | 10.43 | 16.7969 | 0.004841489
391 | 11.597 | 17.9639 | 0.005177861
391.5 | 12.902 | 19.2689 | 0.00555401
392 | 14.433 | 20.7999 | 0.005995301
392.5 | 16.155 | 22.5219 | 0.006491645
393 | 17.956 | 24.3229 | 0.00701076
393.5 | 20.146 | 26.5129 | 0.007641999
394 | 22.431 | 28.7979 | 0.008300621
394.5 | 24.878 | 31.2449 | 0.009005937
395 | 27.555 | 33.9219 | 0.009777548
395.5 | 30.429 | 36.7959 | 0.01060594
396 | 33.453 | 39.8199 | 0.01147757
396.5 | 36.839 | 43.2059 | 0.01245354
397 | 40.591 | 46.9579 | 0.01353501
397.5 | 44.792 | 51.1589 | 0.01474589
398 | 49.199 | 55.5659 | 0.01601615
398.5 | 53.837 | 60.2039 | 0.01735299
399 | 58.828 | 65.1949 | 0.01879158
399.5 | 63.968 | 70.3349 | 0.02027312
400 | 69.617 | 75.9839 | 0.02190137
400.5 | 75.819 | 82.1859 | 0.02368902
401 | 82.558 | 88.9249 | 0.02563145
401.5 | 90.199 | 96.5659 | 0.02783387
402 | 98.524 | 104.8909 | 0.03023344
402.5 | 107.54 | 113.9069 | 0.03283219
403 | 117.31 | 123.6769 | 0.03564826
403.5 | 127.75 | 134.1169 | 0.03865746
404 | 139.12 | 145.4869 | 0.04193471
404.5 | 151.49 | 157.8569 | 0.0455002
405 | 164.96 | 171.3269 | 0.04938276
405.5 | 180.24 | 186.6069 | 0.05378702
406 | 196.94 | 203.3069 | 0.05860058
406.5 | 215.31 | 221.6769 | 0.06389549
407 | 235.72 | 242.0869 | 0.06977841
407.5 | 257.92 | 264.2869 | 0.07617727
408 | 282.38 | 288.7469 | 0.08322755
408.5 | 309.03 | 315.3969 | 0.09090906
409 | 338.19 | 344.5569 | 0.09931406
409.5 | 370.48 | 376.8469 | 0.1086212
410 | 405.7 | 412.0669 | 0.1187729
410.5 | 444.39 | 450.7569 | 0.1299248
411 | 486.68 | 493.0469 | 0.1421144
411.5 | 532.19 | 538.5569 | 0.155232
412 | 581.56 | 587.9269 | 0.1694623
412.5 | 634.27 | 640.6369 | 0.1846553
413 | 690.85 | 697.2169 | 0.2009637
413.5 | 751.74 | 758.1069 | 0.2185145
414 | 816.39 | 822.7569 | 0.237149
414.5 | 885.52 | 891.8869 | 0.2570748
415 | 958.65 | 965.0169 | 0.2781536
415.5 | 1035.6 | 1041.9669 | 0.3003334
416 | 1116.1 | 1122.4669 | 0.3235365
416.5 | 1199.5 | 1205.8669 | 0.3475755
417 | 1286.2 | 1292.5669 | 0.3725656
417.5 | 1376.3 | 1382.6669 | 0.3985358
418 | 1469.5 | 1475.8669 | 0.4253995
418.5 | 1566.5 | 1572.8669 | 0.4533585
419 | 1665.9 | 1672.2669 | 0.4820092
419.5 | 1767.6 | 1773.9669 | 0.5113229
420 | 1871.3 | 1877.6669 | 0.5412131
420.5 | 1976.5 | 1982.8669 | 0.5715357
421 | 2082.7 | 2089.0669 | 0.6021464
421.5 | 2189.8 | 2196.1669 | 0.6330166
422 | 2298.4 | 2304.7669 | 0.6643192
422.5 | 2408.4 | 2414.7669 | 0.6960252
423 | 2518.6 | 2524.9669 | 0.727789
423.5 | 2627.5 | 2633.8669 | 0.759178
424 | 2733.4 | 2739.7669 | 0.7897023
424.5 | 2835.4 | 2841.7669 | 0.8191024
425 | 2932 | 2938.3669 | 0.8469461
425.5 | 3023.6 | 3029.9669 | 0.8733487
426 | 3108.9 | 3115.2669 | 0.8979353
426.5 | 3187.8 | 3194.1669 | 0.9206772
427 | 3260.3 | 3266.6669 | 0.9415744
427.5 | 3323.5 | 3329.8669 | 0.9597909
428 | 3376.9 | 3383.2669 | 0.9751828
428.5 | 3417.7 | 3424.0669 | 0.9869429
429 | 3446 | 3452.3669 | 0.9951
429.5 | 3461.8 | 3468.1669 | 0.9996541
430 | 3463 | 3469.3669 | 1
430.5 | 3452 | 3458.3669 | 0.9968294
431 | 3427.5 | 3433.8669 | 0.9897676
431.5 | 3390.1 | 3396.4669 | 0.9789875
432 | 3340.6 | 3346.9669 | 0.9647198
432.5 | 3278.4 | 3284.7669 | 0.9467914
433 | 3206 | 3212.3669 | 0.9259231
433.5 | 3122.9 | 3129.2669 | 0.9019706
434 | 3031.3 | 3037.6669 | 0.8755681
434.5 | 2932.5 | 2938.8669 | 0.8470903
435 | 2826.7 | 2833.0669 | 0.8165948
435.5 | 2716.2 | 2722.5669 | 0.7847446
436 | 2602 | 2608.3669 | 0.7518279
436.5 | 2485.7 | 2492.0669 | 0.718306
437 | 2368.9 | 2375.2669 | 0.6846399
437.5 | 2252.6 | 2258.9669 | 0.6511179
438 | 2137.1 | 2143.4669 | 0.6178265
438.5 | 2022.7 | 2029.0669 | 0.5848522
439 | 1909.7 | 1916.0669 | 0.5522814
439.5 | 1798.9 | 1805.2669 | 0.5203448
440 | 1691.7 | 1698.0669 | 0.4894458
440.5 | 1588.2 | 1594.5669 | 0.4596132
441 | 1489.6 | 1495.9669 | 0.4311931
441.5 | 1395.7 | 1402.0669 | 0.4041276
442 | 1306.8 | 1313.1669 | 0.3785033
442.5 | 1222.7 | 1229.0669 | 0.3542626
443 | 1142.4 | 1148.7669 | 0.3311172
443.5 | 1066.6 | 1072.9669 | 0.3092688
444 | 994.6 | 1000.9669 | 0.2885157
444.5 | 926.93 | 933.2969 | 0.2690107
445 | 863.24 | 869.6069 | 0.2506529
445.5 | 803.19 | 809.5569 | 0.2333443
446 | 746.62 | 752.9869 | 0.2170387
446.5 | 692.84 | 699.2069 | 0.2015373
447 | 642.31 | 648.6769 | 0.1869727
447.5 | 594.63 | 600.9969 | 0.1732296
448 | 550.09 | 556.4569 | 0.1603915
448.5 | 509.01 | 515.3769 | 0.1485507
449 | 470.9 | 477.2669 | 0.137566
449.5 | 436 | 442.3669 | 0.1275065
450 | 403.7 | 410.0669 | 0.1181965
450.5 | 373.81 | 380.1769 | 0.1095811
451 | 346.15 | 352.5169 | 0.1016084
451.5 | 320.46 | 326.8269 | 0.09420361
452 | 297.09 | 303.4569 | 0.08746751
452.5 | 275.33 | 281.6969 | 0.08119548
453 | 255.56 | 261.9269 | 0.07549703
453.5 | 237.43 | 243.7969 | 0.07027129
454 | 221.02 | 227.3869 | 0.06554132
454.5 | 206.06 | 212.4269 | 0.0612293
455 | 192.22 | 198.5869 | 0.0572401
455.5 | 179.72 | 186.0869 | 0.05363713
456 | 168.21 | 174.5769 | 0.05031953
456.5 | 157.67 | 164.0369 | 0.04728151
457 | 148.04 | 154.4069 | 0.04450579
457.5 | 139.28 | 145.6469 | 0.04198083
458 | 131.26 | 137.6269 | 0.03966917
458.5 | 124.08 | 130.4469 | 0.03759963
459 | 117.41 | 123.7769 | 0.03567709
459.5 | 111.1 | 117.4669 | 0.03385831
460 | 105.12 | 111.4869 | 0.03213465
460.5 | 99.622 | 105.9889 | 0.03054993
461 | 94.394 | 100.7609 | 0.02904302
461.5 | 89.49 | 95.8569 | 0.02762951
462 | 84.824 | 91.1909 | 0.02628459
462.5 | 80.43 | 86.7969 | 0.02501808
463 | 76.293 | 82.6599 | 0.02382564
463.5 | 72.33 | 78.6969 | 0.02268336
464 | 68.59 | 74.9569 | 0.02160535
464.5 | 64.976 | 71.3429 | 0.02056367
465 | 61.758 | 68.1249 | 0.01963612
465.5 | 58.88 | 65.2469 | 0.01880657
466 | 56.097 | 62.4639 | 0.01800441
466.5 | 53.254 | 59.6209 | 0.01718495
467 | 50.446 | 56.8129 | 0.01637558
467.5 | 47.744 | 54.1109 | 0.01559676
468 | 45.282 | 51.6489 | 0.01488713
468.5 | 43.069 | 49.4359 | 0.01424926
469 | 40.826 | 47.1929 | 0.01360274
469.5 | 38.827 | 45.1939 | 0.01302656
470 | 36.841 | 43.2079 | 0.01245412
470.5 | 34.757 | 41.1239 | 0.01185343
471 | 32.589 | 38.9559 | 0.01122853
471.5 | 30.501 | 36.8679 | 0.01062669
472 | 28.673 | 35.0399 | 0.0100998
472.5 | 26.965 | 33.3319 | 0.009607488
473 | 25.578 | 31.9449 | 0.009207703
473.5 | 24.145 | 30.5119 | 0.008794659
474 | 22.889 | 29.2559 | 0.008432634
474.5 | 21.745 | 28.1119 | 0.00810289
475 | 20.687 | 27.0539 | 0.007797936
475.5 | 19.554 | 25.9209 | 0.007471363
476 | 18.569 | 24.9359 | 0.00718745
476.5 | 17.837 | 24.2039 | 0.00697646
477 | 17.177 | 23.5439 | 0.006786224
477.5 | 16.456 | 22.8229 | 0.006578405
478 | 15.699 | 22.0659 | 0.006360209
478.5 | 14.932 | 21.2989 | 0.006139132
479 | 14.215 | 20.5819 | 0.005932466
479.5 | 13.553 | 19.9199 | 0.005741653
480 | 12.708 | 19.0749 | 0.005498092
480.5 | 11.807 | 18.1739 | 0.005238391
481 | 10.984 | 17.3509 | 0.005001172
481.5 | 10.19 | 16.5569 | 0.004772312
482 | 9.3389 | 15.7058 | 0.004526993
482.5 | 8.415 | 14.7819 | 0.004260691
483 | 7.6525 | 14.0194 | 0.00404091
483.5 | 6.931 | 13.2979 | 0.003832947
484 | 6.2802 | 12.6471 | 0.003645363
484.5 | 5.7923 | 12.1592 | 0.003504732
485 | 5.279 | 11.6459 | 0.00335678
485.5 | 4.847 | 11.2139 | 0.003232261
486 | 4.3406 | 10.7075 | 0.003086298
486.5 | 3.8172 | 10.1841 | 0.002935435
487 | 3.4034 | 9.7703 | 0.002816162
487.5 | 3.0786 | 9.4455 | 0.002722543
488 | 2.7563 | 9.1232 | 0.002629644
488.5 | 2.5129 | 8.8798 | 0.002559487
489 | 2.2239 | 8.5908 | 0.002476187
489.5 | 1.8672 | 8.2341 | 0.002373373
490 | 1.5365 | 7.9034 | 0.002278053
490.5 | 1.2184 | 7.5853 | 0.002186364
491 | 0.99976 | 7.36666 | 0.002123344
491.5 | 0.70706 | 7.07396 | 0.002038977
492 | 0.46286 | 6.82976 | 0.00196859
492.5 | 0.11841 | 6.48531 | 0.001869306
493 | -0.13716 | 6.22974 | 0.001795642
493.5 | -0.36984 | 5.99706 | 0.001728575
494 | -0.57761 | 5.78929 | 0.001668688
494.5 | -0.62251 | 5.74439 | 0.001655746
495 | -0.76072 | 5.60618 | 0.001615909
495.5 | -0.83424 | 5.53266 | 0.001594717
496 | -1.062 | 5.3049 | 0.001529069
496.5 | -1.4228 | 4.9441 | 0.001425073
497 | -1.7764 | 4.5905 | 0.001323152
497.5 | -1.9216 | 4.4453 | 0.0012813
498 | -1.8806 | 4.4863 | 0.001293118
498.5 | -1.8834 | 4.4835 | 0.001292311
499 | -1.7898 | 4.5771 | 0.00131929
499.5 | -1.632 | 4.7349 | 0.001364773
500 | -1.7553 | 4.6116 | 0.001329234
500.5 | -1.8712 | 4.4957 | 0.001295827
501 | -1.8577 | 4.5092 | 0.001299718
501.5 | -1.8218 | 4.5451 | 0.001310066
502 | -1.8124 | 4.5545 | 0.001312776
502.5 | -1.7754 | 4.5915 | 0.00132344
503 | -1.6754 | 4.6915 | 0.001352264
503.5 | -1.6368 | 4.7301 | 0.00136339
504 | -1.5419 | 4.825 | 0.001390744
504.5 | -1.483 | 4.8839 | 0.001407721
505 | -1.5056 | 4.8613 | 0.001401207
505.5 | -1.5064 | 4.8605 | 0.001400976
506 | -1.4373 | 4.9296 | 0.001420893
506.5 | -1.3932 | 4.9737 | 0.001433605
507 | -1.4791 | 4.8878 | 0.001408845
507.5 | -1.5208 | 4.8461 | 0.001396825
508 | -1.5202 | 4.8467 | 0.001396998
508.5 | -1.5028 | 4.8641 | 0.001402014
509 | -1.5808 | 4.7861 | 0.001379531
509.5 | -1.7681 | 4.5988 | 0.001325544
510 | -2.041 | 4.3259 | 0.001246885
510.5 | -2.3391 | 4.0278 | 0.001160961
511 | -2.6917 | 3.6752 | 0.001059329
511.5 | -2.9254 | 3.4415 | 0.0009919677
512 | -3.2473 | 3.1196 | 0.0008991842
512.5 | -3.5116 | 2.8553 | 0.0008230032
513 | -3.6111 | 2.7558 | 0.0007943236
513.5 | -3.8462 | 2.5207 | 0.0007265591
514 | -4.1036 | 2.2633 | 0.0006523669
514.5 | -4.3015 | 2.0654 | 0.0005953248
515 | -4.4085 | 1.9584 | 0.0005644834
515.5 | -4.4081 | 1.9588 | 0.0005645987
516 | -4.3024 | 2.0645 | 0.0005950653
516.5 | -4.2988 | 2.0681 | 0.000596103
517 | -4.3926 | 1.9743 | 0.0005690664
517.5 | -4.4196 | 1.9473 | 0.000561284
518 | -4.4151 | 1.9518 | 0.000562581
518.5 | -4.3949 | 1.972 | 0.0005684034
519 | -4.3212 | 2.0457 | 0.0005896465
519.5 | -4.2146 | 2.1523 | 0.0006203726
520 | -4.1934 | 2.1735 | 0.0006264832
520.5 | -4.3022 | 2.0647 | 0.000595123
521 | -4.5209 | 1.846 | 0.0005320856
521.5 | -4.8446 | 1.5223 | 0.0004387832
522 | -5.2159 | 1.151 | 0.0003317608
522.5 | -5.4654 | 0.9015 | 0.0002598457
523 | -5.5106 | 0.8563 | 0.0002468174
523.5 | -5.6311 | 0.7358 | 0.0002120848
524 | -5.8782 | 0.4887 | 0.0001408614
524.5 | -6.061 | 0.3059 | 8.817171e-05
525 | -6.2143 | 0.1526 | 4.398497e-05
525.5 | -6.1992 | 0.1677 | 4.833735e-05
526 | -6.1177 | 0.2492 | 7.182867e-05
526.5 | -5.8435 | 0.5234 | 0.0001508633
527 | -5.4946 | 0.8723 | 0.0002514292
527.5 | -5.1234 | 1.2435 | 0.0003584227
528 | -4.8257 | 1.5412 | 0.0004442309
528.5 | -4.6942 | 1.6727 | 0.0004821341
529 | -4.6204 | 1.7465 | 0.000503406
529.5 | -4.5964 | 1.7705 | 0.0005103237
530 | -4.6608 | 1.7061 | 0.0004917612
530.5 | -4.6732 | 1.6937 | 0.0004881871
531 | -4.594 | 1.7729 | 0.0005110154
531.5 | -4.4595 | 1.9074 | 0.0005497833
532 | -4.4057 | 1.9612 | 0.0005652905
532.5 | -4.5197 | 1.8472 | 0.0005324314
533 | -4.569 | 1.7979 | 0.0005182214
533.5 | -4.5214 | 1.8455 | 0.0005319414
534 | -4.4351 | 1.9318 | 0.0005568163
534.5 | -4.2954 | 2.0715 | 0.000597083
535 | -4.0629 | 2.304 | 0.0006640981
535.5 | -3.7145 | 2.6524 | 0.0007645199
536 | -3.3901 | 2.9768 | 0.000858024
536.5 | -3.4088 | 2.9581 | 0.0008526339
537 | -3.5625 | 2.8044 | 0.0008083319
537.5 | -3.7565 | 2.6104 | 0.0007524139
538 | -3.9047 | 2.4622 | 0.0007096972
538.5 | -4.0406 | 2.3263 | 0.0006705258
539 | -4.1623 | 2.2046 | 0.0006354473
539.5 | -4.1234 | 2.2435 | 0.0006466598
540 | -4.0412 | 2.3257 | 0.0006703529
540.5 | -4.0538 | 2.3131 | 0.0006667211
541 | -4.1756 | 2.1913 | 0.0006316138
541.5 | -4.286 | 2.0809 | 0.0005997924
542 | -4.2632 | 2.1037 | 0.0006063642
542.5 | -4.2362 | 2.1307 | 0.0006141466
543 | -4.2316 | 2.1353 | 0.0006154725
543.5 | -4.2663 | 2.1006 | 0.0006054707
544 | -4.1545 | 2.2124 | 0.0006376956
544.5 | -4.0023 | 2.3646 | 0.0006815653
545 | -4.089 | 2.2779 | 0.0006565751
545.5 | -4.4174 | 1.9495 | 0.0005619181
546 | -4.6039 | 1.763 | 0.0005081619
546.5 | -4.5234 | 1.8435 | 0.000531365
547 | -4.5461 | 1.8208 | 0.000524822
547.5 | -4.4814 | 1.8855 | 0.0005434709
548 | -4.4814 | 1.8855 | 0.0005434709
548.5 | -4.6296 | 1.7373 | 0.0005007542
549 | -4.6824 | 1.6845 | 0.0004855353
549.5 | -4.8039 | 1.563 | 0.0004505145
550 | -5.0541 | 1.3128 | 0.0003783976
550.5 | -5.1816 | 1.1853 | 0.0003416473
551 | -5.1655 | 1.2014 | 0.000346288
551.5 | -5.1669 | 1.2 | 0.0003458844
552 | -5.4695 | 0.8974 | 0.0002586639
552.5 | -5.6988 | 0.6681 | 0.0001925712
553 | -5.9721 | 0.3948 | 0.000113796
553.5 | -6.1294 | 0.2375 | 6.845629e-05
554 | -6.0175 | 0.3494 | 0.00010071
554.5 | -5.905 | 0.4619 | 0.0001331367
555 | -5.8642 | 0.5027 | 0.0001448968
555.5 | -5.858 | 0.5089 | 0.0001466838
556 | -5.9682 | 0.3987 | 0.0001149201
556.5 | -5.9031 | 0.4638 | 0.0001336843
557 | -5.8043 | 0.5626 | 0.0001621622
557.5 | -5.6576 | 0.7093 | 0.0002044465
558 | -5.5803 | 0.7866 | 0.0002267272
558.5 | -5.5639 | 0.803 | 0.0002314543
559 | -5.7614 | 0.6055 | 0.0001745275
559.5 | -5.9927 | 0.3742 | 0.0001078583
560 | -6.0823 | 0.2846 | 8.203226e-05
560.5 | -6.1394 | 0.2275 | 6.557392e-05
561 | -6.2726 | 0.0943 | 2.718075e-05
561.5 | -6.3519 | 0.015 | 4.323555e-06
562 | -6.484 | 0 | 0
562.5 | -6.6461 | 0 | 0
563 | -6.7044 | 0 | 0
563.5 | -6.518 | 0 | 0
564 | -6.3103 | 0.0566 | 1.631422e-05
564.5 | -6.0492 | 0.3177 | 9.15729e-05
565 | -5.7835 | 0.5834 | 0.0001681575
565.5 | -5.642 | 0.7249 | 0.000208943
566 | -5.5657 | 0.8012 | 0.0002309355
566.5 | -5.2699 | 1.097 | 0.000316196
567 | -4.9469 | 1.42 | 0.0004092966
567.5 | -4.6494 | 1.7175 | 0.0004950471
568 | -4.5108 | 1.8561 | 0.0005349967
568.5 | -4.4792 | 1.8877 | 0.000544105
569 | -4.595 | 1.7719 | 0.0005107272
569.5 | -4.6053 | 1.7616 | 0.0005077583
570 | -4.4158 | 1.9511 | 0.0005623793
570.5 | -4.2137 | 2.1532 | 0.000620632
571 | -4.063 | 2.3039 | 0.0006640693
571.5 | -3.9991 | 2.3678 | 0.0006824876
572 | -3.9566 | 2.4103 | 0.0006947377
572.5 | -3.9877 | 2.3792 | 0.0006857735
573 | -4.2511 | 2.1158 | 0.0006098519
573.5 | -4.3596 | 2.0073 | 0.0005785782
574 | -4.4808 | 1.8861 | 0.0005436439
574.5 | -4.7243 | 1.6426 | 0.0004734581
575 | -4.9427 | 1.4242 | 0.0004105072
575.5 | -5.1702 | 1.1967 | 0.0003449332
576 | -5.3801 | 0.9868 | 0.0002844323
576.5 | -5.48 | 0.8869 | 0.0002556374
577 | -5.5215 | 0.8454 | 0.0002436756
577.5 | -5.6789 | 0.688 | 0.0001983071
578 | -5.6733 | 0.6936 | 0.0001999212
578.5 | -5.5932 | 0.7737 | 0.000223009
579 | -5.502 | 0.8649 | 0.0002492962
579.5 | -5.3251 | 1.0418 | 0.0003002853
580 | -5.1223 | 1.2446 | 0.0003587398
580.5 | -5.1157 | 1.2512 | 0.0003606422
581 | -5.2143 | 1.1526 | 0.000332222
581.5 | -5.3008 | 1.0661 | 0.0003072895
582 | -5.3997 | 0.9672 | 0.0002787829
582.5 | -5.358 | 1.0089 | 0.0002908023
583 | -5.232 | 1.1349 | 0.0003271202
583.5 | -5.3642 | 1.0027 | 0.0002890153
584 | -5.362 | 1.0049 | 0.0002896494
584.5 | -5.4634 | 0.9035 | 0.0002604222
585 | -5.5244 | 0.8425 | 0.0002428397
585.5 | -5.4968 | 0.8701 | 0.000250795
586 | -5.3105 | 1.0564 | 0.0003044936
586.5 | -5.1837 | 1.1832 | 0.0003410421
587 | -5.2314 | 1.1355 | 0.0003272931
587.5 | -5.3862 | 0.9807 | 0.0002826741
588 | -5.6105 | 0.7564 | 0.0002180225
588.5 | -5.7916 | 0.5753 | 0.0001658228
589 | -5.6757 | 0.6912 | 0.0001992294
589.5 | -5.5332 | 0.8337 | 0.0002403032
590 | -5.4654 | 0.9015 | 0.0002598457
590.5 | -5.4824 | 0.8845 | 0.0002549457
591 | -5.6031 | 0.7638 | 0.0002201554
591.5 | -5.7156 | 0.6513 | 0.0001877288
592 | -5.857 | 0.5099 | 0.0001469721
592.5 | -5.9456 | 0.4213 | 0.0001214343
593 | -6.0946 | 0.2723 | 7.848694e-05
593.5 | -6.1816 | 0.1853 | 5.341032e-05
594 | -6.1524 | 0.2145 | 6.182684e-05
594.5 | -5.9949 | 0.372 | 0.0001072242
595 | -5.9372 | 0.4297 | 0.0001238555
595.5 | -5.7916 | 0.5753 | 0.0001658228
596 | -5.5796 | 0.7873 | 0.000226929
596.5 | -5.4019 | 0.965 | 0.0002781487
597 | -5.3857 | 0.9812 | 0.0002828182
597.5 | -5.3326 | 1.0343 | 0.0002981236
598 | -5.1906 | 1.1763 | 0.0003390532
598.5 | -4.9105 | 1.4564 | 0.0004197884
599 | -4.7586 | 1.6083 | 0.0004635716
599.5 | -4.8553 | 1.5116 | 0.0004356991
600 | -4.9494 | 1.4175 | 0.000408576
600.5 | -4.906 | 1.4609 | 0.0004210855
601 | -4.9107 | 1.4562 | 0.0004197308
601.5 | -5.0715 | 1.2954 | 0.0003733822
602 | -5.2516 | 1.1153 | 0.0003214708
602.5 | -5.343 | 1.0239 | 0.0002951259
603 | -5.4578 | 0.9091 | 0.0002620363
603.5 | -5.5095 | 0.8574 | 0.0002471344
604 | -5.5097 | 0.8572 | 0.0002470768
604.5 | -5.3505 | 1.0164 | 0.0002929641
605 | -5.1159 | 1.251 | 0.0003605845
605.5 | -5.1668 | 1.2001 | 0.0003459133
606 | -5.3812 | 0.9857 | 0.0002841152
606.5 | -5.4498 | 0.9171 | 0.0002643422
607 | -5.3764 | 0.9905 | 0.0002854988
607.5 | -5.1065 | 1.2604 | 0.0003632939
608 | -4.8416 | 1.5253 | 0.0004396479
608.5 | -4.6462 | 1.7207 | 0.0004959695
609 | -4.5685 | 1.7984 | 0.0005183655
609.5 | -4.7405 | 1.6264 | 0.0004687887
610 | -4.9886 | 1.3783 | 0.0003972771
610.5 | -5.227 | 1.1399 | 0.0003285614
611 | -5.3328 | 1.0341 | 0.0002980659
611.5 | -5.4477 | 0.9192 | 0.0002649475
612 | -5.5945 | 0.7724 | 0.0002226343
612.5 | -5.5622 | 0.8047 | 0.0002319443
613 | -5.6004 | 0.7665 | 0.0002209337
613.5 | -5.5855 | 0.7814 | 0.0002252284
614 | -5.6107 | 0.7562 | 0.0002179648
614.5 | -5.5759 | 0.791 | 0.0002279955
615 | -5.5516 | 0.8153 | 0.0002349996
615.5 | -5.5788 | 0.7881 | 0.0002271596
616 | -5.5185 | 0.8484 | 0.0002445403
616.5 | -5.6348 | 0.7321 | 0.0002110183
617 | -5.5976 | 0.7693 | 0.0002217407
617.5 | -5.7192 | 0.6477 | 0.0001866911
618 | -5.9043 | 0.4626 | 0.0001333384
618.5 | -6.1753 | 0.1916 | 5.522621e-05
619 | -6.4131 | 0 | 0
619.5 | -6.5612 | 0 | 0
620 | -6.5761 | 0 | 0
620.5 | -6.562 | 0 | 0
621 | -6.5068 | 0 | 0
621.5 | -6.4483 | 0 | 0
622 | -6.2505 | 0.1164 | 3.355079e-05
622.5 | -6.1632 | 0.2037 | 5.871388e-05
623 | -6.2428 | 0.1241 | 3.577022e-05
623.5 | -6.2881 | 0.0788 | 2.271308e-05
624 | -6.2277 | 0.1392 | 4.012259e-05
624.5 | -5.9117 | 0.4552 | 0.0001312055
625 | -5.6881 | 0.6788 | 0.0001956553
625.5 | -5.4423 | 0.9246 | 0.000266504
626 | -5.3844 | 0.9825 | 0.0002831929
626.5 | -5.4473 | 0.9196 | 0.0002650628
627 | -5.4409 | 0.926 | 0.0002669075
627.5 | -5.4347 | 0.9322 | 0.0002686946
628 | -5.405 | 0.9619 | 0.0002772552
628.5 | -5.2072 | 1.1597 | 0.0003342685
629 | -4.992 | 1.3749 | 0.0003962971
629.5 | -4.8399 | 1.527 | 0.0004401379
630 | -4.868 | 1.4989 | 0.0004320385
630.5 | -4.9474 | 1.4195 | 0.0004091525
631 | -4.775 | 1.5919 | 0.0004588445
631.5 | -4.462 | 1.9049 | 0.0005490627
632 | -4.1487 | 2.2182 | 0.0006393674
632.5 | -3.9716 | 2.3953 | 0.0006904142
633 | -3.7402 | 2.6267 | 0.0007571122
633.5 | -3.5215 | 2.8454 | 0.0008201496
634 | -3.3344 | 3.0325 | 0.0008740788
634.5 | -3.4317 | 2.9352 | 0.0008460333
635 | -3.6722 | 2.6947 | 0.0007767123
635.5 | -3.962 | 2.4049 | 0.0006931812
636 | -4.2753 | 2.0916 | 0.0006028766
636.5 | -4.6251 | 1.7418 | 0.0005020513
637 | -4.9888 | 1.3781 | 0.0003972194
637.5 | -5.3259 | 1.041 | 0.0003000547
638 | -5.6153 | 0.7516 | 0.0002166389
638.5 | -5.747 | 0.6199 | 0.0001786781
639 | -5.8641 | 0.5028 | 0.0001449256
639.5 | -5.7219 | 0.645 | 0.0001859129
640 | -5.4153 | 0.9516 | 0.0002742864
640.5 | -5.1355 | 1.2314 | 0.0003549351
641 | -5.1054 | 1.2615 | 0.000363611
641.5 | -5.1513 | 1.2156 | 0.0003503809
642 | -5.23 | 1.1369 | 0.0003276967
642.5 | -5.3521 | 1.0148 | 0.0002925029
643 | -5.4946 | 0.8723 | 0.0002514292
643.5 | -5.6808 | 0.6861 | 0.0001977594
644 | -5.9175 | 0.4494 | 0.0001295337
644.5 | -6.2417 | 0.1252 | 3.608728e-05
645 | -6.509 | 0 | 0
645.5 | -6.6145 | 0 | 0
646 | -6.6308 | 0 | 0