## Spectrometer Raw Data
Wavelength | Spectrometer Data | Background Subtracted | Normalized Power | The spectral output of any given LED can vary due to LED die manufacturing proces, LED operating temperature and current. Therefore these spectral data are provided as a guidline. Please refere to specific test report of your product.
[nm] | [a.u.] | [a.u.] | [a.u.]
246 | 11.585 | 0 | 0
246.5 | 9.4537 | 0 | 0
247 | 17.637 | 2.463 | 0.001110397
247.5 | 13.643 | 0 | 0 |  | ≤
248 | 12.172 | 0 | 0
248.5 | 13.206 | 0 | 0
249 | 14.644 | 0 | 0
249.5 | 14.866 | 0 | 0
250 | 13.057 | 0 | 0
250.5 | 14.999 | 0 | 0
251 | 14.518 | 0 | 0
251.5 | 13.604 | 0 | 0
252 | 10.372 | 0 | 0
252.5 | 14.722 | 0 | 0
253 | 15.174 | 0 | 0
253.5 | 15.948 | 0.774 | 0.0003489432
254 | 14.566 | 0 | 0
254.5 | 14.896 | 0 | 0
255 | 14.544 | 0 | 0
255.5 | 14.809 | 0 | 0
256 | 15.02 | 0 | 0
256.5 | 13.322 | 0 | 0
257 | 12.773 | 0 | 0
257.5 | 13.877 | 0 | 0
258 | 13.535 | 0 | 0
258.5 | 13.312 | 0 | 0
259 | 14.121 | 0 | 0
259.5 | 13.409 | 0 | 0
260 | 13.074 | 0 | 0
260.5 | 14.479 | 0 | 0
261 | 13.931 | 0 | 0
261.5 | 15.368 | 0.194 | 8.746122e-05
262 | 16.396 | 1.222 | 0.0005509155
262.5 | 15.751 | 0.577 | 0.0002601295
263 | 17.234 | 2.06 | 0.0009287119
263.5 | 15.482 | 0.308 | 0.000138856
264 | 15.617 | 0.443 | 0.0001997181
264.5 | 17.215 | 2.041 | 0.0009201461
265 | 17.345 | 2.171 | 0.0009787541
265.5 | 18.516 | 3.342 | 0.001506677
266 | 18.222 | 3.048 | 0.001374133
266.5 | 16.952 | 1.778 | 0.0008015775
267 | 15.365 | 0.191 | 8.610872e-05
267.5 | 15.291 | 0.117 | 5.274723e-05
268 | 14.569 | 0 | 0
268.5 | 14.19 | 0 | 0
269 | 13.971 | 0 | 0
269.5 | 12.305 | 0 | 0
270 | 12.022 | 0 | 0
270.5 | 11.442 | 0 | 0
271 | 12.298 | 0 | 0
271.5 | 13.858 | 0 | 0
272 | 15.042 | 0 | 0
272.5 | 15.937 | 0.763 | 0.0003439841
273 | 15.883 | 0.709 | 0.0003196392
273.5 | 15.136 | 0 | 0
274 | 14.733 | 0 | 0
274.5 | 14.865 | 0 | 0
275 | 14.842 | 0 | 0
275.5 | 14.27 | 0 | 0
276 | 13.774 | 0 | 0
276.5 | 13.43 | 0 | 0
277 | 13.746 | 0 | 0
277.5 | 13.547 | 0 | 0
278 | 14.104 | 0 | 0
278.5 | 13.526 | 0 | 0
279 | 12.33 | 0 | 0
279.5 | 13.304 | 0 | 0
280 | 12.974 | 0 | 0
280.5 | 15.7 | 0.526 | 0.0002371371
281 | 15.078 | 0 | 0
281.5 | 14.571 | 0 | 0
282 | 15.18 | 0.006 | 2.704986e-06
282.5 | 13.35 | 0 | 0
283 | 16.217 | 1.043 | 0.0004702168
283.5 | 17.364 | 2.19 | 0.0009873199
284 | 16.882 | 1.708 | 0.0007700194
284.5 | 16.744 | 1.57 | 0.0007078047
285 | 15.635 | 0.461 | 0.0002078331
285.5 | 15.385 | 0.211 | 9.512534e-05
286 | 15.704 | 0.53 | 0.0002389404
286.5 | 15.486 | 0.312 | 0.0001406593
287 | 15.185 | 0.011 | 4.959141e-06
287.5 | 15.01 | 0 | 0
288 | 14.939 | 0 | 0
288.5 | 16.001 | 0.827 | 0.0003728373
289 | 16.451 | 1.277 | 0.0005757112
289.5 | 16.26 | 1.086 | 0.0004896025
290 | 16.299 | 1.125 | 0.0005071849
290.5 | 15.094 | 0 | 0
291 | 14.27 | 0 | 0
291.5 | 14.587 | 0 | 0
292 | 13.674 | 0 | 0
292.5 | 13.941 | 0 | 0
293 | 14.7 | 0 | 0
293.5 | 14.966 | 0 | 0
294 | 15.011 | 0 | 0
294.5 | 15.031 | 0 | 0
295 | 14.015 | 0 | 0
295.5 | 14.968 | 0 | 0
296 | 15.478 | 0.304 | 0.0001370526
296.5 | 16.486 | 1.312 | 0.0005914903
297 | 16.407 | 1.233 | 0.0005558746
297.5 | 15.939 | 0.765 | 0.0003448857
298 | 14.642 | 0 | 0
298.5 | 14.683 | 0 | 0
299 | 13.877 | 0 | 0
299.5 | 12.273 | 0 | 0
300 | 12.802 | 0 | 0
300.5 | 11.628 | 0 | 0
301 | 12.437 | 0 | 0
301.5 | 13.696 | 0 | 0
302 | 14.278 | 0 | 0
302.5 | 14.408 | 0 | 0
303 | 14.128 | 0 | 0
303.5 | 14.249 | 0 | 0
304 | 14.829 | 0 | 0
304.5 | 14.593 | 0 | 0
305 | 15.841 | 0.667 | 0.0003007043
305.5 | 14.628 | 0 | 0
306 | 14.693 | 0 | 0
306.5 | 15.629 | 0.455 | 0.0002051281
307 | 16.238 | 1.064 | 0.0004796842
307.5 | 17.919 | 2.745 | 0.001237531
308 | 15.891 | 0.717 | 0.0003232458
308.5 | 15.023 | 0 | 0
309 | 13.703 | 0 | 0
309.5 | 13.002 | 0 | 0
310 | 13.761 | 0 | 0
310.5 | 14.107 | 0 | 0
311 | 14.252 | 0 | 0
311.5 | 14.816 | 0 | 0
312 | 15.561 | 0.387 | 0.0001744716
312.5 | 15.647 | 0.473 | 0.0002132431
313 | 16.051 | 0.877 | 0.0003953788
313.5 | 16.661 | 1.487 | 0.0006703857
314 | 17.211 | 2.037 | 0.0009183428
314.5 | 17.275 | 2.101 | 0.000947196
315 | 17.023 | 1.849 | 0.0008335866
315.5 | 16.364 | 1.19 | 0.0005364889
316 | 16.088 | 0.914 | 0.0004120595
316.5 | 14.927 | 0 | 0
317 | 14.254 | 0 | 0
317.5 | 14.489 | 0 | 0
318 | 15.191 | 0.017 | 7.664127e-06
318.5 | 15.048 | 0 | 0
319 | 15.379 | 0.205 | 9.242036e-05
319.5 | 15.812 | 0.638 | 0.0002876302
320 | 15.678 | 0.504 | 0.0002272188
320.5 | 16.694 | 1.52 | 0.0006852631
321 | 17.43 | 2.256 | 0.001017075
321.5 | 16.252 | 1.078 | 0.0004859958
322 | 16.708 | 1.534 | 0.0006915748
322.5 | 16.448 | 1.274 | 0.0005743587
323 | 15.613 | 0.439 | 0.0001979148
323.5 | 15.891 | 0.717 | 0.0003232458
324 | 16.281 | 1.107 | 0.0004990699
324.5 | 16.717 | 1.543 | 0.0006956323
325 | 16.837 | 1.663 | 0.000749732
325.5 | 15.641 | 0.467 | 0.0002105381
326 | 13.972 | 0 | 0
326.5 | 12.561 | 0 | 0
327 | 12.323 | 0 | 0
327.5 | 14.544 | 0 | 0
328 | 14.645 | 0 | 0
328.5 | 15.647 | 0.473 | 0.0002132431
329 | 15.484 | 0.31 | 0.0001397576
329.5 | 13.925 | 0 | 0
330 | 14.741 | 0 | 0
330.5 | 13.943 | 0 | 0
331 | 13.482 | 0 | 0
331.5 | 13.554 | 0 | 0
332 | 13.726 | 0 | 0
332.5 | 13.95 | 0 | 0
333 | 13.631 | 0 | 0
333.5 | 13.538 | 0 | 0
334 | 13.182 | 0 | 0
334.5 | 13.232 | 0 | 0
335 | 13.535 | 0 | 0
335.5 | 14.098 | 0 | 0
336 | 14.845 | 0 | 0
336.5 | 16.392 | 1.218 | 0.0005491122
337 | 15.583 | 0.409 | 0.0001843899
337.5 | 15.871 | 0.697 | 0.0003142292
338 | 15.25 | 0.076 | 3.426316e-05
338.5 | 14.658 | 0 | 0
339 | 16.027 | 0.853 | 0.0003845589
339.5 | 17.026 | 1.852 | 0.000834939
340 | 18.432 | 3.258 | 0.001468807
340.5 | 18.064 | 2.89 | 0.001302902
341 | 17.711 | 2.537 | 0.001143758
341.5 | 16.606 | 1.432 | 0.00064559
342 | 15.765 | 0.591 | 0.0002664411
342.5 | 14.594 | 0 | 0
343 | 16.358 | 1.184 | 0.0005337839
343.5 | 15.722 | 0.548 | 0.0002470554
344 | 15.707 | 0.533 | 0.0002402929
344.5 | 16.537 | 1.363 | 0.0006144827
345 | 15.434 | 0.26 | 0.0001172161
345.5 | 15.321 | 0.147 | 6.627216e-05
346 | 15.562 | 0.388 | 0.0001749224
346.5 | 15.943 | 0.769 | 0.0003466891
347 | 15.471 | 0.297 | 0.0001338968
347.5 | 16.595 | 1.421 | 0.0006406309
348 | 15.915 | 0.741 | 0.0003340658
348.5 | 16.021 | 0.847 | 0.0003818539
349 | 16.261 | 1.087 | 0.0004900533
349.5 | 16.239 | 1.065 | 0.000480135
350 | 17.154 | 1.98 | 0.0008926454
350.5 | 17.489 | 2.315 | 0.001043674
351 | 17.291 | 2.117 | 0.0009544093
351.5 | 15.798 | 0.624 | 0.0002813186
352 | 14.935 | 0 | 0
352.5 | 15.445 | 0.271 | 0.0001221752
353 | 17.265 | 2.091 | 0.0009426877
353.5 | 18.55 | 3.376 | 0.001522006
354 | 18.998 | 3.824 | 0.001723978
354.5 | 18.139 | 2.965 | 0.001336714
355 | 17.237 | 2.063 | 0.0009300644
355.5 | 17.393 | 2.219 | 0.001000394
356 | 16.201 | 1.027 | 0.0004630035
356.5 | 15.45 | 0.276 | 0.0001244294
357 | 15.982 | 0.808 | 0.0003642715
357.5 | 16.253 | 1.079 | 0.0004864467
358 | 17.833 | 2.659 | 0.00119876
358.5 | 17.731 | 2.557 | 0.001152775
359 | 17.444 | 2.27 | 0.001023386
359.5 | 17.167 | 1.993 | 0.0008985062
360 | 17.205 | 2.031 | 0.0009156378
360.5 | 17.819 | 2.645 | 0.001192448
361 | 17.454 | 2.28 | 0.001027895
361.5 | 17.839 | 2.665 | 0.001201465
362 | 18.237 | 3.063 | 0.001380895
362.5 | 17.747 | 2.573 | 0.001159988
363 | 17.369 | 2.195 | 0.0009895741
363.5 | 17.277 | 2.103 | 0.0009480976
364 | 16.263 | 1.089 | 0.000490955
364.5 | 15.346 | 0.172 | 7.754293e-05
365 | 14.885 | 0 | 0
365.5 | 14.444 | 0 | 0
366 | 15.921 | 0.747 | 0.0003367708
366.5 | 16.53 | 1.356 | 0.0006113269
367 | 16.62 | 1.446 | 0.0006519017
367.5 | 16.941 | 1.767 | 0.0007966184
368 | 17.167 | 1.993 | 0.0008985062
368.5 | 17.96 | 2.786 | 0.001256015
369 | 17.765 | 2.591 | 0.001168103
369.5 | 16.93 | 1.756 | 0.0007916593
370 | 16.057 | 0.883 | 0.0003980838
370.5 | 14.121 | 0 | 0
371 | 15.683 | 0.509 | 0.000229473
371.5 | 15.817 | 0.643 | 0.0002898843
372 | 17.06 | 1.886 | 0.0008502673
372.5 | 17.51 | 2.336 | 0.001053141
373 | 16.026 | 0.852 | 0.000384108
373.5 | 16.984 | 1.81 | 0.0008160041
374 | 16.068 | 0.894 | 0.0004030429
374.5 | 15.724 | 0.55 | 0.0002479571
375 | 15.207 | 0.033 | 1.487742e-05
375.5 | 16.136 | 0.962 | 0.0004336994
376 | 16.617 | 1.443 | 0.0006505492
376.5 | 18.773 | 3.599 | 0.001622541
377 | 19.103 | 3.929 | 0.001771315
377.5 | 18.68 | 3.506 | 0.001580614
378 | 17.004 | 1.83 | 0.0008250208
378.5 | 16.493 | 1.319 | 0.0005946461
379 | 16.524 | 1.35 | 0.0006086219
379.5 | 16.862 | 1.688 | 0.0007610028
380 | 17.588 | 2.414 | 0.001088306
380.5 | 18.393 | 3.219 | 0.001451225
381 | 18.962 | 3.788 | 0.001707748
381.5 | 19.9 | 4.726 | 0.002130627
382 | 19.49 | 4.316 | 0.001945787
382.5 | 19.344 | 4.17 | 0.001879965
383 | 19.452 | 4.278 | 0.001928655
383.5 | 20.151 | 4.977 | 0.002243786
384 | 21.221 | 6.047 | 0.002726175
384.5 | 21.553 | 6.379 | 0.002875851
385 | 21.624 | 6.45 | 0.00290786
385.5 | 21.668 | 6.494 | 0.002927697
386 | 21.123 | 5.949 | 0.002681994
386.5 | 20.081 | 4.907 | 0.002212228
387 | 18.662 | 3.488 | 0.001572499
387.5 | 17.975 | 2.801 | 0.001262778
388 | 17.764 | 2.59 | 0.001167652
388.5 | 17.544 | 2.37 | 0.00106847
389 | 17.518 | 2.344 | 0.001056748
389.5 | 18.038 | 2.864 | 0.00129118
390 | 18.905 | 3.731 | 0.001682051
390.5 | 20.059 | 4.885 | 0.00220231
391 | 21.123 | 5.949 | 0.002681994
391.5 | 19.925 | 4.751 | 0.002141898
392 | 20.034 | 4.86 | 0.002191039
392.5 | 19.116 | 3.942 | 0.001777176
393 | 18.998 | 3.824 | 0.001723978
393.5 | 18.963 | 3.789 | 0.001708199
394 | 18.785 | 3.611 | 0.001627951
394.5 | 19.544 | 4.37 | 0.001970132
395 | 19.156 | 3.982 | 0.001795209
395.5 | 19.487 | 4.313 | 0.001944434
396 | 20.586 | 5.412 | 0.002439897
396.5 | 19.442 | 4.268 | 0.001924147
397 | 19.866 | 4.692 | 0.002115299
397.5 | 19.355 | 4.181 | 0.001884924
398 | 18.955 | 3.781 | 0.001704592
398.5 | 19.384 | 4.21 | 0.001897999
399 | 19.367 | 4.193 | 0.001890334
399.5 | 19.918 | 4.744 | 0.002138742
400 | 21.51 | 6.336 | 0.002856465
400.5 | 22.998 | 7.824 | 0.003527302
401 | 23.919 | 8.745 | 0.003942517
401.5 | 25.621 | 10.447 | 0.004709832
402 | 24.966 | 9.792 | 0.004414537
402.5 | 24.857 | 9.683 | 0.004365397
403 | 23.935 | 8.761 | 0.003949731
403.5 | 23.171 | 7.997 | 0.003605296
404 | 23.105 | 7.931 | 0.003575541
404.5 | 22.563 | 7.389 | 0.00333119
405 | 22.295 | 7.121 | 0.003210368
405.5 | 23.589 | 8.415 | 0.003793743
406 | 24.532 | 9.358 | 0.004218877
406.5 | 25.152 | 9.978 | 0.004498392
407 | 25.769 | 10.595 | 0.004776555
407.5 | 25.839 | 10.665 | 0.004808113
408 | 25.358 | 10.184 | 0.004591263
408.5 | 23.933 | 8.759 | 0.003948829
409 | 24.321 | 9.147 | 0.004123751
409.5 | 23.892 | 8.718 | 0.003930345
410 | 23.353 | 8.179 | 0.003687347
410.5 | 24.108 | 8.934 | 0.004027724
411 | 23.506 | 8.332 | 0.003756324
411.5 | 23.453 | 8.279 | 0.00373243
412 | 25.085 | 9.911 | 0.004468186
412.5 | 24.565 | 9.391 | 0.004233754
413 | 25.642 | 10.468 | 0.004719299
413.5 | 26.996 | 11.822 | 0.005329724
414 | 26.759 | 11.585 | 0.005222877
414.5 | 27.301 | 12.127 | 0.005467228
415 | 25.588 | 10.414 | 0.004694954
415.5 | 25.356 | 10.182 | 0.004590361
416 | 25.943 | 10.769 | 0.004854999
416.5 | 26.615 | 11.441 | 0.005157958
417 | 27.576 | 12.402 | 0.005591206
417.5 | 28.316 | 13.142 | 0.005924821
418 | 29.132 | 13.958 | 0.006292699
418.5 | 30.518 | 15.344 | 0.006917551
419 | 30.203 | 15.029 | 0.006775539
419.5 | 29.871 | 14.697 | 0.006625863
420 | 29.462 | 14.288 | 0.006441474
420.5 | 28.935 | 13.761 | 0.006203886
421 | 29.212 | 14.038 | 0.006328766
421.5 | 30.325 | 15.151 | 0.006830541
422 | 30.209 | 15.035 | 0.006778244
422.5 | 31.968 | 16.794 | 0.007571256
423 | 33.723 | 18.549 | 0.008362465
423.5 | 33.41 | 18.236 | 0.008221354
424 | 33.413 | 18.239 | 0.008222707
424.5 | 33.063 | 17.889 | 0.008064916
425 | 31.323 | 16.149 | 0.00728047
425.5 | 32.85 | 17.676 | 0.007968889
426 | 33.938 | 18.764 | 0.008459393
426.5 | 34.91 | 19.736 | 0.008897601
427 | 37.441 | 22.267 | 0.01003865
427.5 | 37.89 | 22.716 | 0.01024108
428 | 40.44 | 25.266 | 0.0113907
428.5 | 43.182 | 28.008 | 0.01262688
429 | 45.901 | 30.727 | 0.01385268
429.5 | 46.937 | 31.763 | 0.01431975
430 | 47.621 | 32.447 | 0.01462811
430.5 | 48.407 | 33.233 | 0.01498247
431 | 51.159 | 35.985 | 0.01622315
431.5 | 54.321 | 39.147 | 0.01764868
432 | 56.497 | 41.323 | 0.01862969
432.5 | 57.087 | 41.913 | 0.01889568
433 | 58.969 | 43.795 | 0.01974414
433.5 | 59.921 | 44.747 | 0.02017334
434 | 65.478 | 50.304 | 0.0226786
434.5 | 69.997 | 54.823 | 0.02471591
435 | 74.126 | 58.952 | 0.02657739
435.5 | 77.869 | 62.695 | 0.02826485
436 | 79.139 | 63.965 | 0.02883741
436.5 | 83.131 | 67.957 | 0.03063712
437 | 86.731 | 71.557 | 0.03226012
437.5 | 92.922 | 77.748 | 0.03505121
438 | 99.526 | 84.352 | 0.0380285
438.5 | 105.82 | 90.646 | 0.04086603
439 | 109.95 | 94.776 | 0.04272796
439.5 | 114.99 | 99.816 | 0.04500015
440 | 119.76 | 104.586 | 0.04715061
440.5 | 126.2 | 111.026 | 0.05005396
441 | 133.67 | 118.496 | 0.05342167
441.5 | 139.88 | 124.706 | 0.05622133
442 | 146.99 | 131.816 | 0.05942674
442.5 | 154.13 | 138.956 | 0.06264567
443 | 163.85 | 148.676 | 0.06702775
443.5 | 173.1 | 157.926 | 0.07119794
444 | 181.94 | 166.766 | 0.07518329
444.5 | 190.51 | 175.336 | 0.07904691
445 | 196.46 | 181.286 | 0.08172935
445.5 | 204.23 | 189.056 | 0.08523231
446 | 213.33 | 198.156 | 0.08933487
446.5 | 219.94 | 204.766 | 0.09231486
447 | 229.18 | 214.006 | 0.09648054
447.5 | 236.16 | 220.986 | 0.09962734
448 | 246.14 | 230.966 | 0.1041266
448.5 | 259.22 | 244.046 | 0.1100235
449 | 269.47 | 254.296 | 0.1146445
449.5 | 282.19 | 267.016 | 0.1203791
450 | 293.15 | 277.976 | 0.1253202
450.5 | 305.74 | 290.566 | 0.1309962
451 | 320.13 | 304.956 | 0.1374836
451.5 | 332.24 | 317.066 | 0.1429432
452 | 348.6 | 333.426 | 0.1503188
452.5 | 363.3 | 348.126 | 0.156946
453 | 377.47 | 362.296 | 0.1633343
453.5 | 390.71 | 375.536 | 0.1693033
454 | 402.15 | 386.976 | 0.1744608
454.5 | 418.57 | 403.396 | 0.1818634
455 | 439.37 | 424.196 | 0.1912407
455.5 | 459.42 | 444.246 | 0.2002799
456 | 481.64 | 466.466 | 0.2102973
456.5 | 500.4 | 485.226 | 0.2187549
457 | 522.37 | 507.196 | 0.2286597
457.5 | 546.71 | 531.536 | 0.2396329
458 | 575.32 | 560.146 | 0.2525312
458.5 | 603.29 | 588.116 | 0.2651409
459 | 632.33 | 617.156 | 0.2782331
459.5 | 659.05 | 643.876 | 0.2902793
460 | 685.78 | 670.606 | 0.30233
460.5 | 721.47 | 706.296 | 0.3184201
461 | 750.24 | 735.066 | 0.3313906
461.5 | 791.4 | 776.226 | 0.3499468
462 | 829 | 813.826 | 0.366898
462.5 | 868.7 | 853.526 | 0.384796
463 | 914.28 | 899.106 | 0.4053449
463.5 | 959.29 | 944.116 | 0.4256368
464 | 1005.4 | 990.226 | 0.4464246
464.5 | 1061.3 | 1046.126 | 0.471626
465 | 1110.3 | 1095.126 | 0.4937168
465.5 | 1169.5 | 1154.326 | 0.520406
466 | 1224.5 | 1209.326 | 0.5452017
466.5 | 1285 | 1269.826 | 0.5724769
467 | 1345.4 | 1330.226 | 0.5997071
467.5 | 1407.9 | 1392.726 | 0.6278841
468 | 1458.8 | 1443.626 | 0.6508314
468.5 | 1522.2 | 1507.026 | 0.6794141
469 | 1579.3 | 1564.126 | 0.7051565
469.5 | 1647 | 1631.826 | 0.7356778
470 | 1711.1 | 1695.926 | 0.764576
470.5 | 1769.3 | 1754.126 | 0.7908144
471 | 1828.4 | 1813.226 | 0.8174585
471.5 | 1885 | 1869.826 | 0.8429756
472 | 1938.4 | 1923.226 | 0.8670499
472.5 | 1984.6 | 1969.426 | 0.8878783
473 | 2030.9 | 2015.726 | 0.9087518
473.5 | 2074.9 | 2059.726 | 0.9285884
474 | 2108.9 | 2093.726 | 0.9439166
474.5 | 2140.1 | 2124.926 | 0.9579825
475 | 2165.4 | 2150.226 | 0.9693886
475.5 | 2187.8 | 2172.626 | 0.9794872
476 | 2204 | 2188.826 | 0.9867907
476.5 | 2220.9 | 2205.726 | 0.9944097
477 | 2230.1 | 2214.926 | 0.9985573
477.5 | 2233.3 | 2218.126 | 1
478 | 2227.5 | 2212.326 | 0.9973852
478.5 | 2211.8 | 2196.626 | 0.9903071
479 | 2196.9 | 2181.726 | 0.9835898
479.5 | 2169.2 | 2154.026 | 0.9711017
480 | 2147.3 | 2132.126 | 0.9612285
480.5 | 2117.5 | 2102.326 | 0.9477938
481 | 2082.1 | 2066.926 | 0.9318344
481.5 | 2043.3 | 2028.126 | 0.9143421
482 | 2000.8 | 1985.626 | 0.8951818
482.5 | 1957 | 1941.826 | 0.8754354
483 | 1914.7 | 1899.526 | 0.8563652
483.5 | 1876.9 | 1861.726 | 0.8393238
484 | 1833.4 | 1818.226 | 0.8197127
484.5 | 1793.5 | 1778.326 | 0.8017245
485 | 1752.3 | 1737.126 | 0.7831503
485.5 | 1701.5 | 1686.326 | 0.7602481
486 | 1656.2 | 1641.026 | 0.7398254
486.5 | 1606.9 | 1591.726 | 0.7175995
487 | 1563 | 1547.826 | 0.697808
487.5 | 1526.1 | 1510.926 | 0.6811723
488 | 1489.1 | 1473.926 | 0.6644916
488.5 | 1452.1 | 1436.926 | 0.6478108
489 | 1415.2 | 1400.026 | 0.6311751
489.5 | 1375.5 | 1360.326 | 0.6132772
490 | 1335 | 1319.826 | 0.5950185
490.5 | 1296.2 | 1281.026 | 0.5775263
491 | 1262.5 | 1247.326 | 0.5623332
491.5 | 1232 | 1216.826 | 0.5485829
492 | 1199 | 1183.826 | 0.5337055
492.5 | 1161.2 | 1146.026 | 0.5166641
493 | 1128.7 | 1113.526 | 0.5020121
493.5 | 1096.7 | 1081.526 | 0.4875855
494 | 1065.9 | 1050.726 | 0.4736999
494.5 | 1039.2 | 1024.026 | 0.4616627
495 | 1008.9 | 993.726 | 0.4480025
495.5 | 979.79 | 964.616 | 0.4348788
496 | 949.93 | 934.756 | 0.421417
496.5 | 922.42 | 907.246 | 0.4090146
497 | 894.39 | 879.216 | 0.3963778
497.5 | 868.94 | 853.766 | 0.3849042
498 | 839.56 | 824.386 | 0.3716588
498.5 | 812.73 | 797.556 | 0.359563
499 | 780.9 | 765.726 | 0.345213
499.5 | 754.16 | 738.986 | 0.3331578
500 | 729.39 | 714.216 | 0.3219907
500.5 | 708.6 | 693.426 | 0.3126179
501 | 689.4 | 674.226 | 0.303962
501.5 | 662.05 | 646.876 | 0.2916318
502 | 636.19 | 621.016 | 0.2799733
502.5 | 609.69 | 594.516 | 0.2680263
503 | 586.61 | 571.436 | 0.2576211
503.5 | 561.53 | 546.356 | 0.2463142
504 | 539.55 | 524.376 | 0.236405
504.5 | 520.43 | 505.256 | 0.2277851
505 | 500.99 | 485.816 | 0.2190209
505.5 | 482.99 | 467.816 | 0.210906
506 | 462.72 | 447.546 | 0.2017676
506.5 | 441.21 | 426.036 | 0.1920702
507 | 422.96 | 407.786 | 0.1838426
507.5 | 407.47 | 392.296 | 0.1768592
508 | 392.84 | 377.666 | 0.1702635
508.5 | 377.51 | 362.336 | 0.1633523
509 | 360.18 | 345.006 | 0.1555394
509.5 | 343.58 | 328.406 | 0.1480556
510 | 329.86 | 314.686 | 0.1418702
510.5 | 315.24 | 300.066 | 0.1352791
511 | 302.03 | 286.856 | 0.1293236
511.5 | 290.07 | 274.896 | 0.1239316
512 | 279.08 | 263.906 | 0.118977
512.5 | 269.27 | 254.096 | 0.1145544
513 | 258.18 | 243.006 | 0.1095546
513.5 | 247.47 | 232.296 | 0.1047262
514 | 236.37 | 221.196 | 0.09972202
514.5 | 226.31 | 211.136 | 0.09518666
515 | 215.29 | 200.116 | 0.0902185
515.5 | 205.79 | 190.616 | 0.08593561
516 | 196.82 | 181.646 | 0.08189165
516.5 | 188.82 | 173.646 | 0.078285
517 | 181.97 | 166.796 | 0.07519681
517.5 | 176.73 | 161.556 | 0.07283446
518 | 171.75 | 156.576 | 0.07058932
518.5 | 167.13 | 151.956 | 0.06850648
519 | 162.74 | 147.566 | 0.06652733
519.5 | 156.5 | 141.326 | 0.06371414
520 | 149.21 | 134.036 | 0.06042759
520.5 | 142.89 | 127.716 | 0.05757833
521 | 134.49 | 119.316 | 0.05379135
521.5 | 129.43 | 114.256 | 0.05151015
522 | 122.8 | 107.626 | 0.04852114
522.5 | 117.33 | 102.156 | 0.04605509
523 | 114.27 | 99.096 | 0.04467555
523.5 | 111.35 | 96.176 | 0.04335912
524 | 109.4 | 94.226 | 0.04248
524.5 | 105.23 | 90.056 | 0.04060004
525 | 100.48 | 85.306 | 0.03845859
525.5 | 96.656 | 81.482 | 0.03673461
526 | 92.256 | 77.082 | 0.03475096
526.5 | 88.533 | 73.359 | 0.03307251
527 | 86.458 | 71.284 | 0.03213704
527.5 | 86.195 | 71.021 | 0.03201847
528 | 84.444 | 69.27 | 0.03122906
528.5 | 81.59 | 66.416 | 0.02994239
529 | 77.376 | 62.202 | 0.02804259
529.5 | 74.208 | 59.034 | 0.02661436
530 | 73.312 | 58.138 | 0.02621041
530.5 | 73.228 | 58.054 | 0.02617254
531 | 71.022 | 55.848 | 0.02517801
531.5 | 67.643 | 52.469 | 0.02365465
532 | 63.389 | 48.215 | 0.02173682
532.5 | 61.42 | 46.246 | 0.02084913
533 | 62.019 | 46.845 | 0.02111918
533.5 | 60.298 | 45.124 | 0.0203433
534 | 57.242 | 42.068 | 0.01896556
534.5 | 54.242 | 39.068 | 0.01761307
535 | 51.892 | 36.718 | 0.01655361
535.5 | 53.492 | 38.318 | 0.01727494
536 | 53.934 | 38.76 | 0.01747421
536.5 | 52.301 | 37.127 | 0.016738
537 | 51.237 | 36.063 | 0.01625832
537.5 | 49.631 | 34.457 | 0.01553428
538 | 49.416 | 34.242 | 0.01543736
538.5 | 47.793 | 32.619 | 0.01470566
539 | 46.985 | 31.811 | 0.01434139
539.5 | 44.491 | 29.317 | 0.01321701
540 | 42.431 | 27.257 | 0.0122883
540.5 | 40.672 | 25.498 | 0.01149529
541 | 39.247 | 24.073 | 0.01085286
541.5 | 39.94 | 24.766 | 0.01116528
542 | 38.643 | 23.469 | 0.01058055
542.5 | 36.295 | 21.121 | 0.009522002
543 | 35.675 | 20.501 | 0.009242487
543.5 | 35.98 | 20.806 | 0.00937999
544 | 38.88 | 23.706 | 0.0106874
544.5 | 38.078 | 22.904 | 0.01032583
545 | 37.779 | 22.605 | 0.01019104
545.5 | 34.452 | 19.278 | 0.00869112
546 | 34.562 | 19.388 | 0.008740712
546.5 | 33.834 | 18.66 | 0.008412507
547 | 34.44 | 19.266 | 0.00868571
547.5 | 33.397 | 18.223 | 0.008215494
548 | 32.911 | 17.737 | 0.00799639
548.5 | 30.875 | 15.701 | 0.007078498
549 | 29.205 | 14.031 | 0.00632561
549.5 | 28.126 | 12.952 | 0.005839163
550 | 28.284 | 13.11 | 0.005910395
550.5 | 27.646 | 12.472 | 0.005622764
551 | 27.977 | 12.803 | 0.00577199
551.5 | 28.384 | 13.21 | 0.005955478
552 | 29.88 | 14.706 | 0.006629921
552.5 | 31.434 | 16.26 | 0.007330512
553 | 29.825 | 14.651 | 0.006605125
553.5 | 28.752 | 13.578 | 0.006121384
554 | 25.189 | 10.015 | 0.004515073
554.5 | 24.431 | 9.257 | 0.004173343
555 | 23.891 | 8.717 | 0.003929894
555.5 | 24.258 | 9.084 | 0.004095349
556 | 25.252 | 10.078 | 0.004543475
556.5 | 24.962 | 9.788 | 0.004412734
557 | 23.948 | 8.774 | 0.003955591
557.5 | 22.276 | 7.102 | 0.003201802
558 | 22.052 | 6.878 | 0.003100816
558.5 | 22.313 | 7.139 | 0.003218483
559 | 22.65 | 7.476 | 0.003370413
559.5 | 21.926 | 6.752 | 0.003044011
560 | 22.042 | 6.868 | 0.003096307
560.5 | 21.844 | 6.67 | 0.003007043
561 | 23.153 | 7.979 | 0.003597181
561.5 | 21.641 | 6.467 | 0.002915524
562 | 21.4 | 6.226 | 0.002806874
562.5 | 19.266 | 4.092 | 0.001844801
563 | 18.286 | 3.112 | 0.001402986
563.5 | 17.953 | 2.779 | 0.001252859
564 | 19.323 | 4.149 | 0.001870498
564.5 | 21.464 | 6.29 | 0.002835727
565 | 21.057 | 5.883 | 0.002652239
565.5 | 20.497 | 5.323 | 0.002399774
566 | 20.125 | 4.951 | 0.002232064
566.5 | 20.424 | 5.25 | 0.002366863
567 | 20.984 | 5.81 | 0.002619328
567.5 | 19.011 | 3.837 | 0.001729839
568 | 17.535 | 2.361 | 0.001064412
568.5 | 16.938 | 1.764 | 0.0007952659
569 | 14.63 | 0 | 0
569.5 | 15.452 | 0.278 | 0.000125331
570 | 15.211 | 0.037 | 1.668075e-05
570.5 | 16.586 | 1.412 | 0.0006365734
571 | 17.489 | 2.315 | 0.001043674
571.5 | 18.81 | 3.636 | 0.001639222
572 | 19.106 | 3.932 | 0.001772668
572.5 | 19.173 | 3.999 | 0.001802873
573 | 18.274 | 3.1 | 0.001397576
573.5 | 18.06 | 2.886 | 0.001301098
574 | 18.411 | 3.237 | 0.00145934
574.5 | 17.14 | 1.966 | 0.0008863338
575 | 16.149 | 0.975 | 0.0004395602
575.5 | 17.132 | 1.958 | 0.0008827271
576 | 17.932 | 2.758 | 0.001243392
576.5 | 18.492 | 3.318 | 0.001495857
577 | 15.946 | 0.772 | 0.0003480415
577.5 | 14.422 | 0 | 0
578 | 14.265 | 0 | 0
578.5 | 15.851 | 0.677 | 0.0003052126
579 | 17.396 | 2.222 | 0.001001747
579.5 | 17.292 | 2.118 | 0.0009548601
580 | 16.768 | 1.594 | 0.0007186246
580.5 | 17.256 | 2.082 | 0.0009386302
581 | 14.931 | 0 | 0
581.5 | 14.351 | 0 | 0
582 | 13.368 | 0 | 0
582.5 | 15.037 | 0 | 0
583 | 14.467 | 0 | 0
583.5 | 13.906 | 0 | 0
584 | 12.113 | 0 | 0
584.5 | 13.374 | 0 | 0
585 | 12.511 | 0 | 0
585.5 | 14.343 | 0 | 0
586 | 15.989 | 0.815 | 0.0003674273
586.5 | 16.723 | 1.549 | 0.0006983372
587 | 16.314 | 1.14 | 0.0005139474
587.5 | 15.284 | 0.11 | 4.959141e-05
588 | 14.487 | 0 | 0
588.5 | 12.139 | 0 | 0
589 | 11.15 | 0 | 0
589.5 | 10.459 | 0 | 0
590 | 11.815 | 0 | 0
590.5 | 10.731 | 0 | 0
591 | 10.534 | 0 | 0
591.5 | 11.257 | 0 | 0
592 | 14.273 | 0 | 0
592.5 | 14.843 | 0 | 0
593 | 15.612 | 0.438 | 0.000197464
593.5 | 14.985 | 0 | 0
594 | 16.516 | 1.342 | 0.0006050152
594.5 | 15.86 | 0.686 | 0.0003092701
595 | 14.439 | 0 | 0
595.5 | 12.928 | 0 | 0
596 | 13.487 | 0 | 0
596.5 | 14.235 | 0 | 0
597 | 15.334 | 0.16 | 7.213296e-05
597.5 | 15.046 | 0 | 0
598 | 14.758 | 0 | 0
598.5 | 14.786 | 0 | 0
599 | 15.318 | 0.144 | 6.491967e-05
599.5 | 15.92 | 0.746 | 0.0003363199
600 | 15.604 | 0.43 | 0.0001938573
600.5 | 14.766 | 0 | 0
601 | 13.877 | 0 | 0
601.5 | 13.98 | 0 | 0
602 | 14.792 | 0 | 0
602.5 | 15.015 | 0 | 0
603 | 15.437 | 0.263 | 0.0001185686
603.5 | 15.065 | 0 | 0
604 | 16.333 | 1.159 | 0.0005225131
604.5 | 16.754 | 1.58 | 0.000712313
605 | 16.186 | 1.012 | 0.000456241
605.5 | 15.425 | 0.251 | 0.0001131586
606 | 14.739 | 0 | 0
606.5 | 15.4 | 0.226 | 0.0001018878
607 | 16.245 | 1.071 | 0.00048284
607.5 | 16.92 | 1.746 | 0.000787151
608 | 17.566 | 2.392 | 0.001078388
608.5 | 16.527 | 1.353 | 0.0006099744
609 | 15.371 | 0.197 | 8.881371e-05
609.5 | 14.504 | 0 | 0
610 | 14.434 | 0 | 0
610.5 | 16.546 | 1.372 | 0.0006185402
611 | 17.12 | 1.946 | 0.0008773172
611.5 | 19.092 | 3.918 | 0.001766356
612 | 18.346 | 3.172 | 0.001430036
612.5 | 17.192 | 2.018 | 0.000909777
613 | 15.884 | 0.71 | 0.00032009
613.5 | 15.306 | 0.132 | 5.950969e-05
614 | 14.998 | 0 | 0
614.5 | 16.727 | 1.553 | 0.0007001406
615 | 15.667 | 0.493 | 0.0002222597
615.5 | 14.689 | 0 | 0
616 | 12.55 | 0 | 0
616.5 | 13.364 | 0 | 0
617 | 15.773 | 0.599 | 0.0002700478
617.5 | 18.144 | 2.97 | 0.001338968
618 | 19.967 | 4.793 | 0.002160833
618.5 | 18.785 | 3.611 | 0.001627951
619 | 16.578 | 1.404 | 0.0006329667
619.5 | 14.227 | 0 | 0
620 | 13.475 | 0 | 0
620.5 | 13.962 | 0 | 0
621 | 13.748 | 0 | 0
621.5 | 14.377 | 0 | 0
622 | 14.325 | 0 | 0
622.5 | 15.186 | 0.012 | 5.409972e-06
623 | 15.638 | 0.464 | 0.0002091856
623.5 | 16.131 | 0.957 | 0.0004314453
624 | 16.604 | 1.43 | 0.0006446884
624.5 | 17.49 | 2.316 | 0.001044125
625 | 16.179 | 1.005 | 0.0004530852
625.5 | 14.327 | 0 | 0
626 | 14.251 | 0 | 0
626.5 | 14.681 | 0 | 0
627 | 15.731 | 0.557 | 0.0002511129
627.5 | 15.013 | 0 | 0
628 | 15.628 | 0.454 | 0.0002046773
628.5 | 17.302 | 2.128 | 0.0009593684
629 | 18.593 | 3.419 | 0.001541391
629.5 | 17.257 | 2.083 | 0.000939081
630 | 16.628 | 1.454 | 0.0006555083
630.5 | 15.841 | 0.667 | 0.0003007043
631 | 17.208 | 2.034 | 0.0009169903
631.5 | 17.677 | 2.503 | 0.00112843
632 | 16.987 | 1.813 | 0.0008173566
632.5 | 17.638 | 2.464 | 0.001110848
633 | 17.171 | 1.997 | 0.0009003095
633.5 | 18.433 | 3.259 | 0.001469258
634 | 17.306 | 2.132 | 0.0009611717
634.5 | 16.748 | 1.574 | 0.000709608
635 | 15.454 | 0.28 | 0.0001262327
635.5 | 15.95 | 0.776 | 0.0003498449
636 | 15.015 | 0 | 0
636.5 | 15.235 | 0.061 | 2.750069e-05
637 | 13.281 | 0 | 0
637.5 | 14.432 | 0 | 0
638 | 15.509 | 0.335 | 0.0001510284
638.5 | 17.208 | 2.034 | 0.0009169903
639 | 16.887 | 1.713 | 0.0007722735
639.5 | 15.607 | 0.433 | 0.0001952098
640 | 15.058 | 0 | 0
640.5 | 15.075 | 0 | 0
641 | 14.65 | 0 | 0
641.5 | 14.237 | 0 | 0
642 | 14.607 | 0 | 0
642.5 | 16.173 | 0.999 | 0.0004503802
643 | 16.231 | 1.057 | 0.0004765284
643.5 | 16.101 | 0.927 | 0.0004179204
644 | 15.45 | 0.276 | 0.0001244294
644.5 | 15.046 | 0 | 0
645 | 15.067 | 0 | 0
645.5 | 14.895 | 0 | 0
646 | 15.141 | 0 | 0
646.5 | 15.193 | 0.019 | 8.565789e-06
647 | 15.43 | 0.256 | 0.0001154127
647.5 | 16.204 | 1.03 | 0.0004643559
648 | 17.854 | 2.68 | 0.001208227
648.5 | 17.47 | 2.296 | 0.001035108
649 | 18.132 | 2.958 | 0.001333558
649.5 | 17.684 | 2.51 | 0.001131586
650 | 20.113 | 4.939 | 0.002226654
650.5 | 19.034 | 3.86 | 0.001740208
651 | 17.893 | 2.719 | 0.00122581
651.5 | 16.96 | 1.786 | 0.0008051842
652 | 16.031 | 0.857 | 0.0003863622
652.5 | 17.201 | 2.027 | 0.0009138345
653 | 16.936 | 1.762 | 0.0007943643
653.5 | 18.026 | 2.852 | 0.00128577
654 | 17.094 | 1.92 | 0.0008655956
654.5 | 15.886 | 0.712 | 0.0003209917
655 | 13.273 | 0 | 0
655.5 | 13.365 | 0 | 0
656 | 13.814 | 0 | 0
656.5 | 15.593 | 0.419 | 0.0001888982
657 | 15.906 | 0.732 | 0.0003300083
657.5 | 15.414 | 0.24 | 0.0001081994
658 | 16.222 | 1.048 | 0.0004724709
658.5 | 16.569 | 1.395 | 0.0006289093
659 | 15.574 | 0.4 | 0.0001803324
659.5 | 15.983 | 0.809 | 0.0003647223
660 | 15.757 | 0.583 | 0.0002628345
660.5 | 17.766 | 2.592 | 0.001168554
661 | 15.909 | 0.735 | 0.0003313608
661.5 | 15.114 | 0 | 0
662 | 15.199 | 0.025 | 1.127078e-05
662.5 | 16.242 | 1.068 | 0.0004814875
663 | 15.999 | 0.825 | 0.0003719356
663.5 | 13.926 | 0 | 0
664 | 12.398 | 0 | 0
664.5 | 12.635 | 0 | 0
665 | 12.72 | 0 | 0
665.5 | 13.216 | 0 | 0
666 | 13.89 | 0 | 0
666.5 | 14.959 | 0 | 0
667 | 16.648 | 1.474 | 0.0006645249
667.5 | 15.346 | 0.172 | 7.754293e-05
668 | 14.881 | 0 | 0
668.5 | 14.016 | 0 | 0
669 | 16.008 | 0.834 | 0.0003759931
669.5 | 15.003 | 0 | 0
670 | 13.918 | 0 | 0
670.5 | 13.149 | 0 | 0
671 | 15.294 | 0.12 | 5.409972e-05
671.5 | 16.611 | 1.437 | 0.0006478442
672 | 16.348 | 1.174 | 0.0005292756
672.5 | 14.858 | 0 | 0
673 | 15.082 | 0 | 0
673.5 | 14.31 | 0 | 0
674 | 15.166 | 0 | 0
674.5 | 14.451 | 0 | 0
675 | 15.621 | 0.447 | 0.0002015215
675.5 | 14.591 | 0 | 0
676 | 14.111 | 0 | 0
676.5 | 14.492 | 0 | 0
677 | 17.089 | 1.915 | 0.0008633414
677.5 | 17.803 | 2.629 | 0.001185235
678 | 17.412 | 2.238 | 0.00100896
678.5 | 15.274 | 0.1 | 4.50831e-05
679 | 14.279 | 0 | 0
679.5 | 13.952 | 0 | 0
680 | 14.221 | 0 | 0
680.5 | 13.572 | 0 | 0
681 | 14.119 | 0 | 0
681.5 | 13.055 | 0 | 0
682 | 14.845 | 0 | 0
682.5 | 12.869 | 0 | 0
683 | 13.365 | 0 | 0
683.5 | 14.248 | 0 | 0
684 | 17.14 | 1.966 | 0.0008863338
684.5 | 18.025 | 2.851 | 0.001285319
685 | 17.389 | 2.215 | 0.0009985907
685.5 | 15.524 | 0.35 | 0.0001577909
686 | 15.417 | 0.243 | 0.0001095519
686.5 | 15.219 | 0.045 | 2.02874e-05
687 | 15.769 | 0.595 | 0.0002682445
687.5 | 15.387 | 0.213 | 9.602701e-05
688 | 15.093 | 0 | 0
688.5 | 14.788 | 0 | 0
689 | 15.945 | 0.771 | 0.0003475907
689.5 | 15.843 | 0.669 | 0.000301606
690 | 14.476 | 0 | 0
690.5 | 12.031 | 0 | 0
691 | 12.206 | 0 | 0
691.5 | 14.619 | 0 | 0
692 | 16.244 | 1.07 | 0.0004823892
692.5 | 16.947 | 1.773 | 0.0007993234
693 | 18.187 | 3.013 | 0.001358354
693.5 | 18.511 | 3.337 | 0.001504423
694 | 18.399 | 3.225 | 0.00145393
694.5 | 14.975 | 0 | 0
695 | 14.216 | 0 | 0
695.5 | 13.241 | 0 | 0
696 | 15.445 | 0.271 | 0.0001221752
696.5 | 14.902 | 0 | 0
697 | 14.768 | 0 | 0
697.5 | 13.955 | 0 | 0
698 | 14.917 | 0 | 0
698.5 | 14.613 | 0 | 0
699 | 14.917 | 0 | 0
699.5 | 14.198 | 0 | 0
700 | 13.559 | 0 | 0
700.5 | 13.592 | 0 | 0
701 | 13.379 | 0 | 0
701.5 | 15.466 | 0.292 | 0.0001316427
702 | 16.773 | 1.599 | 0.0007208788
702.5 | 18.102 | 2.928 | 0.001320033
703 | 17.163 | 1.989 | 0.0008967029
703.5 | 15.919 | 0.745 | 0.0003358691
704 | 15.007 | 0 | 0
704.5 | 14.851 | 0 | 0
705 | 13.076 | 0 | 0
705.5 | 12.37 | 0 | 0
706 | 13.004 | 0 | 0
706.5 | 13.918 | 0 | 0
707 | 16.071 | 0.897 | 0.0004043954
707.5 | 17.329 | 2.155 | 0.0009715408
708 | 17.423 | 2.249 | 0.001013919
708.5 | 16.15 | 0.976 | 0.0004400111
709 | 14.498 | 0 | 0
709.5 | 14.235 | 0 | 0
710 | 13.241 | 0 | 0
710.5 | 14.786 | 0 | 0
711 | 15.85 | 0.676 | 0.0003047618
711.5 | 16.211 | 1.037 | 0.0004675118
712 | 15.745 | 0.571 | 0.0002574245
712.5 | 14.138 | 0 | 0
713 | 14.549 | 0 | 0
713.5 | 14.755 | 0 | 0
714 | 15.975 | 0.801 | 0.0003611156
714.5 | 15.185 | 0.011 | 4.959141e-06
715 | 14.235 | 0 | 0
715.5 | 13.627 | 0 | 0
716 | 14.593 | 0 | 0
716.5 | 15.847 | 0.673 | 0.0003034093
717 | 16.465 | 1.291 | 0.0005820228
717.5 | 15.329 | 0.155 | 6.987881e-05
718 | 14.152 | 0 | 0
718.5 | 13.38 | 0 | 0
719 | 13.514 | 0 | 0
719.5 | 14.198 | 0 | 0
720 | 15.325 | 0.151 | 6.807548e-05
720.5 | 14.912 | 0 | 0
721 | 14.704 | 0 | 0
721.5 | 13.463 | 0 | 0
722 | 15.272 | 0.098 | 4.418144e-05
722.5 | 16.75 | 1.576 | 0.0007105097
723 | 17.091 | 1.917 | 0.0008642431
723.5 | 17.152 | 1.978 | 0.0008917438
724 | 17.085 | 1.911 | 0.0008615381
724.5 | 16.452 | 1.278 | 0.000576162
725 | 14.23 | 0 | 0
725.5 | 14.409 | 0 | 0
726 | 14.357 | 0 | 0
726.5 | 13.956 | 0 | 0
727 | 12.829 | 0 | 0
727.5 | 14.115 | 0 | 0
728 | 14.148 | 0 | 0
728.5 | 13.981 | 0 | 0
729 | 12.749 | 0 | 0
729.5 | 14.183 | 0 | 0
730 | 16.592 | 1.418 | 0.0006392784
730.5 | 17.785 | 2.611 | 0.00117712
731 | 18.214 | 3.04 | 0.001370526
731.5 | 18.266 | 3.092 | 0.00139397
732 | 17.209 | 2.035 | 0.0009174411
732.5 | 14.834 | 0 | 0
733 | 12.396 | 0 | 0
733.5 | 13.044 | 0 | 0
734 | 13.001 | 0 | 0
734.5 | 13.986 | 0 | 0
735 | 15.5 | 0.326 | 0.0001469709
735.5 | 16.515 | 1.341 | 0.0006045644
736 | 16.455 | 1.281 | 0.0005775145
736.5 | 14.951 | 0 | 0
737 | 14.643 | 0 | 0
737.5 | 15.082 | 0 | 0
738 | 14.777 | 0 | 0
738.5 | 15.387 | 0.213 | 9.602701e-05
739 | 16.389 | 1.215 | 0.0005477597
739.5 | 16.067 | 0.893 | 0.0004025921
740 | 14.688 | 0 | 0
740.5 | 13.102 | 0 | 0
741 | 12.967 | 0 | 0
741.5 | 14.147 | 0 | 0
742 | 15.163 | 0 | 0
742.5 | 14.704 | 0 | 0
743 | 13.013 | 0 | 0
743.5 | 12.531 | 0 | 0
744 | 13.692 | 0 | 0
744.5 | 14.222 | 0 | 0
745 | 14.173 | 0 | 0
745.5 | 12.827 | 0 | 0
746 | 13.741 | 0 | 0
746.5 | 13.227 | 0 | 0
747 | 14.562 | 0 | 0
747.5 | 15.133 | 0 | 0
748 | 14.713 | 0 | 0
748.5 | 14.977 | 0 | 0
749 | 15.295 | 0.121 | 5.455055e-05
749.5 | 15.585 | 0.411 | 0.0001852915
750 | 13.746 | 0 | 0
750.5 | 13.258 | 0 | 0
751 | 13.987 | 0 | 0
751.5 | 15.641 | 0.467 | 0.0002105381
752 | 15.655 | 0.481 | 0.0002168497
752.5 | 16.373 | 1.199 | 0.0005405464
753 | 16.652 | 1.478 | 0.0006663282
753.5 | 15.919 | 0.745 | 0.0003358691
754 | 15.686 | 0.512 | 0.0002308255
754.5 | 17.694 | 2.52 | 0.001136094
755 | 17.963 | 2.789 | 0.001257368
755.5 | 15.802 | 0.628 | 0.0002831219
756 | 13.045 | 0 | 0
756.5 | 12.429 | 0 | 0
757 | 13.892 | 0 | 0
757.5 | 14.325 | 0 | 0
758 | 14.355 | 0 | 0
758.5 | 13.252 | 0 | 0
759 | 13.309 | 0 | 0
759.5 | 13.883 | 0 | 0
760 | 13.991 | 0 | 0
760.5 | 14.131 | 0 | 0
761 | 14.452 | 0 | 0
761.5 | 15.203 | 0.029 | 1.30741e-05
762 | 15.128 | 0 | 0
762.5 | 16.026 | 0.852 | 0.000384108
763 | 18.063 | 2.889 | 0.001302451
763.5 | 18.435 | 3.261 | 0.00147016
764 | 17.787 | 2.613 | 0.001178021
764.5 | 16.249 | 1.075 | 0.0004846433
765 | 16.185 | 1.011 | 0.0004557902
765.5 | 15.386 | 0.212 | 9.557618e-05
766 | 14.966 | 0 | 0
766.5 | 15.239 | 0.065 | 2.930402e-05
767 | 14.788 | 0 | 0
767.5 | 14.968 | 0 | 0
768 | 15.131 | 0 | 0
768.5 | 15.038 | 0 | 0
769 | 13.725 | 0 | 0
769.5 | 13.317 | 0 | 0
770 | 14.495 | 0 | 0
770.5 | 15.653 | 0.479 | 0.0002159481
771 | 16.208 | 1.034 | 0.0004661593
771.5 | 15.633 | 0.459 | 0.0002069314
772 | 14.915 | 0 | 0
772.5 | 12.993 | 0 | 0
773 | 12.023 | 0 | 0
773.5 | 12.184 | 0 | 0
774 | 13.976 | 0 | 0
774.5 | 13.23 | 0 | 0
775 | 13.401 | 0 | 0
775.5 | 13.956 | 0 | 0
776 | 12.889 | 0 | 0
776.5 | 12.817 | 0 | 0
777 | 12.969 | 0 | 0
777.5 | 13.442 | 0 | 0
778 | 14.199 | 0 | 0
778.5 | 13.41 | 0 | 0
779 | 14.003 | 0 | 0
779.5 | 13.823 | 0 | 0
780 | 15.474 | 0.3 | 0.0001352493
780.5 | 14.802 | 0 | 0
781 | 14.12 | 0 | 0
781.5 | 13.925 | 0 | 0
782 | 15.102 | 0 | 0
782.5 | 14.441 | 0 | 0
783 | 12.895 | 0 | 0
783.5 | 11.689 | 0 | 0
784 | 12.715 | 0 | 0
784.5 | 14.049 | 0 | 0
785 | 16.324 | 1.15 | 0.0005184557
785.5 | 16.57 | 1.396 | 0.0006293601
786 | 15.17 | 0 | 0
786.5 | 14.985 | 0 | 0
787 | 15.045 | 0 | 0
787.5 | 14.34 | 0 | 0
788 | 13.452 | 0 | 0
788.5 | 14.307 | 0 | 0
789 | 13.777 | 0 | 0
789.5 | 12.281 | 0 | 0
790 | 10.905 | 0 | 0
790.5 | 11.677 | 0 | 0
791 | 11.843 | 0 | 0
791.5 | 11.461 | 0 | 0
792 | 10.925 | 0 | 0
792.5 | 12.649 | 0 | 0
793 | 14.043 | 0 | 0
793.5 | 12.438 | 0 | 0
794 | 11.118 | 0 | 0
794.5 | 11.429 | 0 | 0
795 | 12.327 | 0 | 0
795.5 | 13.173 | 0 | 0
796 | 13.943 | 0 | 0
796.5 | 14.197 | 0 | 0
797 | 14.358 | 0 | 0
797.5 | 15.77 | 0.596 | 0.0002686953
798 | 14.487 | 0 | 0
798.5 | 14.696 | 0 | 0
799 | 13.623 | 0 | 0
799.5 | 14.187 | 0 | 0
800 | 13.674 | 0 | 0
800.5 | 14.166 | 0 | 0
801 | 15.218 | 0.044 | 1.983656e-05
801.5 | 16.39 | 1.216 | 0.0005482105
802 | 14.975 | 0 | 0
802.5 | 12.63 | 0 | 0
803 | 12.823 | 0 | 0
803.5 | 12.237 | 0 | 0
804 | 12.545 | 0 | 0
804.5 | 11.425 | 0 | 0
805 | 10.644 | 0 | 0
805.5 | 13.57 | 0 | 0
806 | 16.684 | 1.51 | 0.0006807548
806.5 | 16.991 | 1.817 | 0.00081916
807 | 15.372 | 0.198 | 8.926454e-05
807.5 | 14.477 | 0 | 0
808 | 13.641 | 0 | 0
808.5 | 12.956 | 0 | 0
809 | 11.196 | 0 | 0
809.5 | 11.802 | 0 | 0
810 | 12.362 | 0 | 0
810.5 | 13.164 | 0 | 0
811 | 13.303 | 0 | 0
811.5 | 13.961 | 0 | 0
812 | 13.077 | 0 | 0
812.5 | 14.425 | 0 | 0
813 | 14.992 | 0 | 0
813.5 | 15.834 | 0.66 | 0.0002975485
814 | 15.031 | 0 | 0
814.5 | 14.021 | 0 | 0
815 | 13.582 | 0 | 0
815.5 | 11.739 | 0 | 0
816 | 11.458 | 0 | 0
816.5 | 13.039 | 0 | 0
817 | 15.015 | 0 | 0
817.5 | 14.768 | 0 | 0
818 | 15.639 | 0.465 | 0.0002096364
818.5 | 15.315 | 0.141 | 6.356717e-05
819 | 16.167 | 0.993 | 0.0004476752
819.5 | 15.596 | 0.422 | 0.0001902507
820 | 15.071 | 0 | 0
820.5 | 12.991 | 0 | 0
821 | 13.696 | 0 | 0
821.5 | 13.892 | 0 | 0
822 | 12.852 | 0 | 0
822.5 | 13.15 | 0 | 0
823 | 13.266 | 0 | 0
823.5 | 13.871 | 0 | 0
824 | 14.645 | 0 | 0
824.5 | 14.073 | 0 | 0
825 | 13.08 | 0 | 0
825.5 | 10.813 | 0 | 0
826 | 10.626 | 0 | 0
826.5 | 11.572 | 0 | 0
827 | 12.623 | 0 | 0
827.5 | 12.162 | 0 | 0
828 | 11.875 | 0 | 0
828.5 | 12.172 | 0 | 0
829 | 12.402 | 0 | 0
829.5 | 13.198 | 0 | 0
830 | 14.522 | 0 | 0
830.5 | 14.838 | 0 | 0
831 | 14.007 | 0 | 0
831.5 | 13.571 | 0 | 0
832 | 12.112 | 0 | 0
832.5 | 12.155 | 0 | 0
833 | 13.51 | 0 | 0
833.5 | 14.285 | 0 | 0
834 | 13.805 | 0 | 0
834.5 | 14.145 | 0 | 0
835 | 14.668 | 0 | 0
835.5 | 14.126 | 0 | 0
836 | 12.758 | 0 | 0
836.5 | 13.062 | 0 | 0
837 | 12.179 | 0 | 0
837.5 | 12.55 | 0 | 0
838 | 12.379 | 0 | 0
838.5 | 14.11 | 0 | 0
839 | 14.316 | 0 | 0
839.5 | 15.803 | 0.629 | 0.0002835727
840 | 15.461 | 0.287 | 0.0001293885
840.5 | 13.6 | 0 | 0
841 | 12.409 | 0 | 0
841.5 | 14.208 | 0 | 0
842 | 12.693 | 0 | 0
842.5 | 10.085 | 0 | 0
843 | 10.55 | 0 | 0
843.5 | 13.879 | 0 | 0
844 | 13.785 | 0 | 0
844.5 | 13.323 | 0 | 0
845 | 12.365 | 0 | 0
845.5 | 13.652 | 0 | 0
846 | 15.011 | 0 | 0
846.5 | 13.329 | 0 | 0
847 | 12.343 | 0 | 0
847.5 | 12.94 | 0 | 0
848 | 12.779 | 0 | 0
848.5 | 13.993 | 0 | 0
849 | 14.515 | 0 | 0
849.5 | 16.241 | 1.067 | 0.0004810367
850 | 14.263 | 0 | 0
850.5 | 12.319 | 0 | 0
851 | 13.104 | 0 | 0
851.5 | 12.673 | 0 | 0
852 | 13.808 | 0 | 0
852.5 | 13.181 | 0 | 0
853 | 12.541 | 0 | 0
853.5 | 13.725 | 0 | 0
854 | 14.914 | 0 | 0
854.5 | 13.246 | 0 | 0
855 | 13.327 | 0 | 0
855.5 | 12.72 | 0 | 0
856 | 12.346 | 0 | 0
856.5 | 11.812 | 0 | 0
857 | 11.008 | 0 | 0
857.5 | 10.91 | 0 | 0
858 | 12.431 | 0 | 0
858.5 | 14.677 | 0 | 0
859 | 14.209 | 0 | 0
859.5 | 13.748 | 0 | 0
860 | 13.921 | 0 | 0
860.5 | 13.503 | 0 | 0
861 | 12.979 | 0 | 0
861.5 | 14.046 | 0 | 0
862 | 11.607 | 0 | 0
862.5 | 10.674 | 0 | 0
863 | 11.53 | 0 | 0
863.5 | 13.548 | 0 | 0
864 | 16.092 | 0.918 | 0.0004138629
864.5 | 15.528 | 0.354 | 0.0001595942
865 | 15.547 | 0.373 | 0.00016816
865.5 | 14.526 | 0 | 0
866 | 12.921 | 0 | 0
866.5 | 12.241 | 0 | 0
867 | 12.923 | 0 | 0
867.5 | 11.758 | 0 | 0
868 | 12.156 | 0 | 0
868.5 | 13.283 | 0 | 0
869 | 12.887 | 0 | 0
869.5 | 13.198 | 0 | 0
870 | 13.623 | 0 | 0
870.5 | 13.783 | 0 | 0
871 | 11.789 | 0 | 0
871.5 | 12.381 | 0 | 0
872 | 11.648 | 0 | 0
872.5 | 13.53 | 0 | 0
873 | 13.098 | 0 | 0
873.5 | 13.969 | 0 | 0
874 | 14.692 | 0 | 0
874.5 | 13.869 | 0 | 0
875 | 14.053 | 0 | 0
875.5 | 13.89 | 0 | 0
876 | 12.808 | 0 | 0
876.5 | 13.646 | 0 | 0
877 | 14.557 | 0 | 0
877.5 | 15.453 | 0.279 | 0.0001257819
878 | 15.924 | 0.75 | 0.0003381233
878.5 | 15.231 | 0.057 | 2.569737e-05
879 | 14.836 | 0 | 0
879.5 | 13.724 | 0 | 0
880 | 13.426 | 0 | 0
880.5 | 13.805 | 0 | 0
881 | 13.92 | 0 | 0
881.5 | 14.182 | 0 | 0
882 | 13.364 | 0 | 0
882.5 | 13.462 | 0 | 0
883 | 15.692 | 0.518 | 0.0002335305
883.5 | 16.335 | 1.161 | 0.0005234148
884 | 15.329 | 0.155 | 6.987881e-05
884.5 | 15.403 | 0.229 | 0.0001032403
885 | 14.012 | 0 | 0
885.5 | 12.437 | 0 | 0
886 | 12.905 | 0 | 0
886.5 | 14.309 | 0 | 0